## MNPs_all
Microalgae strain | m1 (mg/L) | ζ1 (mv) | d1 (μm) | α | N% | QN% | O% | m2 (mg/L) | ζ2 (mv) | d2 (nm) | pH | t (s) | β | HE
Botryococcus braunii | 1800 | -13.96 | 49.28 | 0 | 0 | 0 | 0 | 10 | 31.84 | 10 | 4 | 120 | 0.005555556 | 64.87%
Botryococcus braunii | 1800 | -18.67 | 49.28 | 0 | 0 | 0 | 0 | 10 | 24.63 | 10 | 5 | 120 | 0.005555556 | 59.93%
Botryococcus braunii | 1800 | -21.63 | 49.28 | 0 | 0 | 0 | 0 | 10 | 9.46 | 10 | 6 | 120 | 0.005555556 | 51.5%
Botryococcus braunii | 1800 | -24.03 | 49.28 | 0 | 0 | 0 | 0 | 10 | -2.1 | 10 | 7 | 120 | 0.005555556 | 45.05%
Botryococcus braunii | 1800 | -23.83 | 49.28 | 0 | 0 | 0 | 0 | 10 | -9.43 | 10 | 8 | 120 | 0.005555556 | 41.1%
Botryococcus braunii | 1800 | -23.11 | 49.28 | 0 | 0 | 0 | 0 | 10 | -13.78 | 10 | 9 | 120 | 0.005555556 | 34.66%
Botryococcus braunii | 1800 | -28.32 | 49.28 | 0 | 0 | 0 | 0 | 10 | -33.92 | 10 | 10 | 120 | 0.005555556 | 23.76%
Botryococcus braunii | 1800 | -13.96 | 49.28 | 0 | 0 | 0 | 0 | 25 | 31.84 | 10 | 4 | 120 | 0.01388889 | 84.82%
Botryococcus braunii | 1800 | -18.67 | 49.28 | 0 | 0 | 0 | 0 | 25 | 24.63 | 10 | 5 | 120 | 0.01388889 | 81.14%
Botryococcus braunii | 1800 | -21.63 | 49.28 | 0 | 0 | 0 | 0 | 25 | 9.46 | 10 | 6 | 120 | 0.01388889 | 72.56%
Botryococcus braunii | 1800 | -24.03 | 49.28 | 0 | 0 | 0 | 0 | 25 | -2.1 | 10 | 7 | 120 | 0.01388889 | 62.23%
Botryococcus braunii | 1800 | -23.83 | 49.28 | 0 | 0 | 0 | 0 | 25 | -9.43 | 10 | 8 | 120 | 0.01388889 | 57.07%
Botryococcus braunii | 1800 | -23.11 | 49.28 | 0 | 0 | 0 | 0 | 25 | -13.78 | 10 | 9 | 120 | 0.01388889 | 52.16%
Botryococcus braunii | 1800 | -28.32 | 49.28 | 0 | 0 | 0 | 0 | 25 | -33.92 | 10 | 10 | 120 | 0.01388889 | 40.87%
Botryococcus braunii | 1800 | -13.96 | 49.28 | 0 | 0 | 0 | 0 | 35 | 31.84 | 10 | 4 | 120 | 0.01944444 | 98.42%
Botryococcus braunii | 1800 | -18.67 | 49.28 | 0 | 0 | 0 | 0 | 35 | 24.63 | 10 | 5 | 120 | 0.01944444 | 94.59%
Botryococcus braunii | 1800 | -21.63 | 49.28 | 0 | 0 | 0 | 0 | 35 | 9.46 | 10 | 6 | 120 | 0.01944444 | 84.6%
Botryococcus braunii | 1800 | -24.03 | 49.28 | 0 | 0 | 0 | 0 | 35 | -2.1 | 10 | 7 | 120 | 0.01944444 | 76.98%
Botryococcus braunii | 1800 | -23.83 | 49.28 | 0 | 0 | 0 | 0 | 35 | -9.43 | 10 | 8 | 120 | 0.01944444 | 70.74%
Botryococcus braunii | 1800 | -23.11 | 49.28 | 0 | 0 | 0 | 0 | 35 | -13.78 | 10 | 9 | 120 | 0.01944444 | 66.32%
Botryococcus braunii | 1800 | -28.32 | 49.28 | 0 | 0 | 0 | 0 | 35 | -33.92 | 10 | 10 | 120 | 0.01944444 | 55.18%
Botryococcus braunii | 1800 | -13.96 | 49.28 | 0 | 0 | 0 | 0 | 45 | 31.84 | 10 | 4 | 120 | 0.025 | 99.37%
Botryococcus braunii | 1800 | -18.67 | 49.28 | 0 | 0 | 0 | 0 | 45 | 24.63 | 10 | 5 | 120 | 0.025 | 98.18%
Botryococcus braunii | 1800 | -21.63 | 49.28 | 0 | 0 | 0 | 0 | 45 | 9.46 | 10 | 6 | 120 | 0.025 | 91.07%
Botryococcus braunii | 1800 | -24.03 | 49.28 | 0 | 0 | 0 | 0 | 45 | -2.1 | 10 | 7 | 120 | 0.025 | 82.84%
Botryococcus braunii | 1800 | -23.83 | 49.28 | 0 | 0 | 0 | 0 | 45 | -9.43 | 10 | 8 | 120 | 0.025 | 75.6%
Botryococcus braunii | 1800 | -23.11 | 49.28 | 0 | 0 | 0 | 0 | 45 | -13.78 | 10 | 9 | 120 | 0.025 | 71.15%
Botryococcus braunii | 1800 | -28.32 | 49.28 | 0 | 0 | 0 | 0 | 45 | -33.92 | 10 | 10 | 120 | 0.025 | 60.42%
Botryococcus braunii | 1800 | -13.96 | 49.28 | 0 | 0 | 0 | 0 | 60 | 31.84 | 10 | 4 | 120 | 0.03333333 | 99.82%
Botryococcus braunii | 1800 | -18.67 | 49.28 | 0 | 0 | 0 | 0 | 60 | 24.63 | 10 | 5 | 120 | 0.03333333 | 99.38%
Botryococcus braunii | 1800 | -21.63 | 49.28 | 0 | 0 | 0 | 0 | 60 | 9.46 | 10 | 6 | 120 | 0.03333333 | 98.77%
Botryococcus braunii | 1800 | -24.03 | 49.28 | 0 | 0 | 0 | 0 | 60 | -2.1 | 10 | 7 | 120 | 0.03333333 | 93.13%
Botryococcus braunii | 1800 | -23.83 | 49.28 | 0 | 0 | 0 | 0 | 60 | -9.43 | 10 | 8 | 120 | 0.03333333 | 85.66%
Botryococcus braunii | 1800 | -23.11 | 49.28 | 0 | 0 | 0 | 0 | 60 | -13.78 | 10 | 9 | 120 | 0.03333333 | 78.07%
Botryococcus braunii | 1800 | -28.32 | 49.28 | 0 | 0 | 0 | 0 | 60 | -33.92 | 10 | 10 | 120 | 0.03333333 | 66.35%
Botryococcus braunii | 1800 | -13.96 | 49.28 | 0 | 0 | 0 | 0 | 75 | 31.84 | 10 | 4 | 120 | 0.04166667 | 99.9%
Botryococcus braunii | 1800 | -18.67 | 49.28 | 0 | 0 | 0 | 0 | 75 | 24.63 | 10 | 5 | 120 | 0.04166667 | 99.8%
Botryococcus braunii | 1800 | -21.63 | 49.28 | 0 | 0 | 0 | 0 | 75 | 9.46 | 10 | 6 | 120 | 0.04166667 | 99.5%
Botryococcus braunii | 1800 | -24.03 | 49.28 | 0 | 0 | 0 | 0 | 75 | -2.1 | 10 | 7 | 120 | 0.04166667 | 98.36%
Botryococcus braunii | 1800 | -23.83 | 49.28 | 0 | 0 | 0 | 0 | 75 | -9.43 | 10 | 8 | 120 | 0.04166667 | 93.66%
Botryococcus braunii | 1800 | -23.11 | 49.28 | 0 | 0 | 0 | 0 | 75 | -13.78 | 10 | 9 | 120 | 0.04166667 | 86.12%
Botryococcus braunii | 1800 | -28.32 | 49.28 | 0 | 0 | 0 | 0 | 75 | -33.92 | 10 | 10 | 120 | 0.04166667 | 74.01%
Chlorella ellipsoidea | 800 | 4.17 | 5.1 | 0 | 0 | 0 | 0 | 100 | 31.84 | 10 | 4 | 120 | 0.125 | 23.72%
Chlorella ellipsoidea | 800 | 2.19 | 5.1 | 0 | 0 | 0 | 0 | 100 | 24.63 | 10 | 5 | 120 | 0.125 | 31.68%
Chlorella ellipsoidea | 800 | 1.44 | 5.1 | 0 | 0 | 0 | 0 | 100 | 9.46 | 10 | 6 | 120 | 0.125 | 34.18%
Chlorella ellipsoidea | 800 | 1.19 | 5.1 | 0 | 0 | 0 | 0 | 100 | -2.1 | 10 | 7 | 120 | 0.125 | 37.81%
Chlorella ellipsoidea | 800 | -2.8 | 5.1 | 0 | 0 | 0 | 0 | 100 | -9.43 | 10 | 8 | 120 | 0.125 | 33.27%
Chlorella ellipsoidea | 800 | -4.23 | 5.1 | 0 | 0 | 0 | 0 | 100 | -13.78 | 10 | 9 | 120 | 0.125 | 30.32%
Chlorella ellipsoidea | 800 | -12.43 | 5.1 | 0 | 0 | 0 | 0 | 100 | -33.92 | 10 | 10 | 120 | 0.125 | 21.9%
Chlorella ellipsoidea | 800 | 4.17 | 5.1 | 0 | 0 | 0 | 0 | 150 | 31.84 | 10 | 4 | 120 | 0.1875 | 51.24%
Chlorella ellipsoidea | 800 | 2.19 | 5.1 | 0 | 0 | 0 | 0 | 150 | 24.63 | 10 | 5 | 120 | 0.1875 | 57.7%
Chlorella ellipsoidea | 800 | 1.44 | 5.1 | 0 | 0 | 0 | 0 | 150 | 9.46 | 10 | 6 | 120 | 0.1875 | 62.82%
Chlorella ellipsoidea | 800 | 1.19 | 5.1 | 0 | 0 | 0 | 0 | 150 | -2.1 | 10 | 7 | 120 | 0.1875 | 65.93%
Chlorella ellipsoidea | 800 | -2.8 | 5.1 | 0 | 0 | 0 | 0 | 150 | -9.43 | 10 | 8 | 120 | 0.1875 | 62.1%
Chlorella ellipsoidea | 800 | -4.23 | 5.1 | 0 | 0 | 0 | 0 | 150 | -13.78 | 10 | 9 | 120 | 0.1875 | 54.2%
Chlorella ellipsoidea | 800 | -12.43 | 5.1 | 0 | 0 | 0 | 0 | 150 | -33.92 | 10 | 10 | 120 | 0.1875 | 43.27%
Chlorella ellipsoidea | 800 | 4.17 | 5.1 | 0 | 0 | 0 | 0 | 200 | 31.84 | 10 | 4 | 120 | 0.25 | 71.62%
Chlorella ellipsoidea | 800 | 2.19 | 5.1 | 0 | 0 | 0 | 0 | 200 | 24.63 | 10 | 5 | 120 | 0.25 | 77.09%
Chlorella ellipsoidea | 800 | 1.44 | 5.1 | 0 | 0 | 0 | 0 | 200 | 9.46 | 10 | 6 | 120 | 0.25 | 83.87%
Chlorella ellipsoidea | 800 | 1.19 | 5.1 | 0 | 0 | 0 | 0 | 200 | -2.1 | 10 | 7 | 120 | 0.25 | 86.88%
Chlorella ellipsoidea | 800 | -2.8 | 5.1 | 0 | 0 | 0 | 0 | 200 | -9.43 | 10 | 8 | 120 | 0.25 | 82.05%
Chlorella ellipsoidea | 800 | -4.23 | 5.1 | 0 | 0 | 0 | 0 | 200 | -13.78 | 10 | 9 | 120 | 0.25 | 73.85%
Chlorella ellipsoidea | 800 | -12.43 | 5.1 | 0 | 0 | 0 | 0 | 200 | -33.92 | 10 | 10 | 120 | 0.25 | 62.98%
Chlorella ellipsoidea | 800 | 4.17 | 5.1 | 0 | 0 | 0 | 0 | 250 | 31.84 | 10 | 4 | 120 | 0.3125 | 83.53%
Chlorella ellipsoidea | 800 | 2.19 | 5.1 | 0 | 0 | 0 | 0 | 250 | 24.63 | 10 | 5 | 120 | 0.3125 | 89.1%
Chlorella ellipsoidea | 800 | 1.44 | 5.1 | 0 | 0 | 0 | 0 | 250 | 9.46 | 10 | 6 | 120 | 0.3125 | 92.73%
Chlorella ellipsoidea | 800 | 1.19 | 5.1 | 0 | 0 | 0 | 0 | 250 | -2.1 | 10 | 7 | 120 | 0.3125 | 95.75%
Chlorella ellipsoidea | 800 | -2.8 | 5.1 | 0 | 0 | 0 | 0 | 250 | -9.43 | 10 | 8 | 120 | 0.3125 | 91.79%
Chlorella ellipsoidea | 800 | -4.23 | 5.1 | 0 | 0 | 0 | 0 | 250 | -13.78 | 10 | 9 | 120 | 0.3125 | 85.42%
Chlorella ellipsoidea | 800 | -12.43 | 5.1 | 0 | 0 | 0 | 0 | 250 | -33.92 | 10 | 10 | 120 | 0.3125 | 76.82%
Chlorella ellipsoidea | 800 | 4.17 | 5.1 | 0 | 0 | 0 | 0 | 300 | 31.84 | 10 | 4 | 120 | 0.375 | 90.13%
Chlorella ellipsoidea | 800 | 2.19 | 5.1 | 0 | 0 | 0 | 0 | 300 | 24.63 | 10 | 5 | 120 | 0.375 | 94.88%
Chlorella ellipsoidea | 800 | 1.44 | 5.1 | 0 | 0 | 0 | 0 | 300 | 9.46 | 10 | 6 | 120 | 0.375 | 97.17%
Chlorella ellipsoidea | 800 | 1.19 | 5.1 | 0 | 0 | 0 | 0 | 300 | -2.1 | 10 | 7 | 120 | 0.375 | 98.9%
Chlorella ellipsoidea | 800 | -2.8 | 5.1 | 0 | 0 | 0 | 0 | 300 | -9.43 | 10 | 8 | 120 | 0.375 | 96.37%
Chlorella ellipsoidea | 800 | -4.23 | 5.1 | 0 | 0 | 0 | 0 | 300 | -13.78 | 10 | 9 | 120 | 0.375 | 93.35%
Chlorella ellipsoidea | 800 | -12.43 | 5.1 | 0 | 0 | 0 | 0 | 300 | -33.92 | 10 | 10 | 120 | 0.375 | 85.26%
Scenedesmus dimorphus | 1000 | -38.5 | 8 | 0 | 0 | 0 | 0 | 50 | -7.9 | 8.8 | 7 | 180 | 0.05 | 43.25%
Scenedesmus dimorphus | 1000 | -38.5 | 8 | 0 | 0 | 0 | 0 | 100 | -7.9 | 8.8 | 7 | 180 | 0.1 | 75.3%
Scenedesmus dimorphus | 1000 | -38.5 | 8 | 0 | 0 | 0 | 0 | 200 | -7.9 | 8.8 | 7 | 180 | 0.2 | 80.41%
Scenedesmus dimorphus | 1000 | -38.5 | 8 | 0 | 0 | 0 | 0 | 400 | -7.9 | 8.8 | 7 | 180 | 0.4 | 81.1%
Scenedesmus dimorphus | 1000 | -38.5 | 8 | 0 | 0 | 0 | 0 | 800 | -7.9 | 8.8 | 7 | 180 | 0.8 | 81.32%
Scenedesmus dimorphus | 1000 | -38.5 | 8 | 0 | 0 | 0 | 0 | 1200 | -7.9 | 8.8 | 7 | 180 | 1.2 | 81.22%
Scenedesmus dimorphus | 1000 | -38.5 | 8 | 0.35 | 32.52223 | 0 | 0 | 50 | 39 | 12 | 7 | 180 | 0.05 | 53.74%
Scenedesmus dimorphus | 1000 | -38.5 | 8 | 0.35 | 32.52223 | 0 | 0 | 100 | 39 | 12 | 7 | 180 | 0.1 | 82.67%
Scenedesmus dimorphus | 1000 | -38.5 | 8 | 0.35 | 32.52223 | 0 | 0 | 200 | 39 | 12 | 7 | 180 | 0.2 | 84.25%
Scenedesmus dimorphus | 1000 | -38.5 | 8 | 0.35 | 32.52223 | 0 | 0 | 400 | 39 | 12 | 7 | 180 | 0.4 | 84.04%
Scenedesmus dimorphus | 1000 | -38.5 | 8 | 0.35 | 32.52223 | 0 | 0 | 800 | 39 | 12 | 7 | 180 | 0.8 | 84.35%
Scenedesmus dimorphus | 1000 | -38.5 | 8 | 0.35 | 32.52223 | 0 | 0 | 1200 | 39 | 12 | 7 | 180 | 1.2 | 84.97%
Chlorella ellipsoidea | 750 | -16.13 | 2 | 0.05154976 | 31.59 | 0 | 0 | 20 | 2.26 | 12 | 9 | 120 | 0.02666667 | 5.057%
Chlorella ellipsoidea | 750 | -16.13 | 2 | 0.1004894 | 31.59 | 0 | 0 | 20 | 2.26 | 12 | 9 | 120 | 0.02666667 | 17.78%
Chlorella ellipsoidea | 750 | -16.13 | 2 | 0.3014682 | 31.59 | 0 | 0 | 20 | 2.26 | 12 | 9 | 120 | 0.02666667 | 40.62%
Chlorella ellipsoidea | 750 | -16.13 | 2 | 0.3311549 | 31.59 | 0 | 0 | 20 | 2.26 | 12 | 9 | 120 | 0.02666667 | 71.89%
Chlorella ellipsoidea | 750 | -16.13 | 2 | 0.3541247 | 31.59 | 0 | 0 | 20 | 2.26 | 12 | 9 | 120 | 0.02666667 | 93.61%
Chlorella ellipsoidea | 750 | -16.13 | 2 | 0.3549976 | 31.59 | 0 | 0 | 20 | 2.26 | 12 | 9 | 120 | 0.02666667 | 94.64%
Chlorella ellipsoidea | 750 | -16.13 | 2 | 0.350876 | 31.59 | 0 | 0 | 20 | 2.26 | 12 | 9 | 120 | 0.02666667 | 94.59%
Chlorella ellipsoidea | 750 | -16.13 | 2 | 0.3545898 | 31.59 | 0 | 0 | 20 | 2.26 | 12 | 9 | 120 | 0.02666667 | 95.12%
Chlorella ellipsoidea | 750 | -16.13 | 2 | 0.3544552 | 31.59 | 0 | 0 | 20 | 2.26 | 12 | 9 | 120 | 0.02666667 | 95.59%
Chlorella ellipsoidea | 750 | -16.13 | 2 | 0.35 | 31.59 | 0 | 0 | 5 | 2.26 | 12 | 4 | 120 | 0.006666667 | 92.43%
Chlorella ellipsoidea | 750 | -16.13 | 2 | 0.35 | 31.59 | 0 | 0 | 5 | 2.26 | 12 | 5 | 120 | 0.006666667 | 89.18%
Chlorella ellipsoidea | 750 | -16.13 | 2 | 0.35 | 31.59 | 0 | 0 | 5 | 2.26 | 12 | 6 | 120 | 0.006666667 | 78.58%
Chlorella ellipsoidea | 750 | -16.13 | 2 | 0.35 | 31.59 | 0 | 0 | 5 | 2.26 | 12 | 7 | 120 | 0.006666667 | 71.06%
Chlorella ellipsoidea | 750 | -16.13 | 2 | 0.35 | 31.59 | 0 | 0 | 5 | 2.26 | 12 | 8 | 120 | 0.006666667 | 64.29%
Chlorella ellipsoidea | 750 | -16.13 | 2 | 0.35 | 31.59 | 0 | 0 | 5 | 2.26 | 12 | 9 | 120 | 0.006666667 | 57.66%
Chlorella ellipsoidea | 750 | -16.13 | 2 | 0.35 | 31.59 | 0 | 0 | 5 | 2.26 | 12 | 10 | 120 | 0.006666667 | 24.78%
Chlorella ellipsoidea | 750 | -16.13 | 2 | 0.35 | 31.59 | 0 | 0 | 10 | 2.26 | 12 | 4 | 120 | 0.01333333 | 95.65%
Chlorella ellipsoidea | 750 | -16.13 | 2 | 0.35 | 31.59 | 0 | 0 | 10 | 2.26 | 12 | 5 | 120 | 0.01333333 | 92.01%
Chlorella ellipsoidea | 750 | -16.13 | 2 | 0.35 | 31.59 | 0 | 0 | 10 | 2.26 | 12 | 6 | 120 | 0.01333333 | 89.87%
Chlorella ellipsoidea | 750 | -16.13 | 2 | 0.35 | 31.59 | 0 | 0 | 10 | 2.26 | 12 | 7 | 120 | 0.01333333 | 85.8%
Chlorella ellipsoidea | 750 | -16.13 | 2 | 0.35 | 31.59 | 0 | 0 | 10 | 2.26 | 12 | 8 | 120 | 0.01333333 | 81.99%
Chlorella ellipsoidea | 750 | -16.13 | 2 | 0.35 | 31.59 | 0 | 0 | 10 | 2.26 | 12 | 9 | 120 | 0.01333333 | 79.3%
Chlorella ellipsoidea | 750 | -16.13 | 2 | 0.35 | 31.59 | 0 | 0 | 10 | 2.26 | 12 | 10 | 120 | 0.01333333 | 55.69%
Chlorella ellipsoidea | 750 | -16.13 | 2 | 0.35 | 31.59 | 0 | 0 | 15 | 2.26 | 12 | 4 | 120 | 0.02 | 96.09%
Chlorella ellipsoidea | 750 | -16.13 | 2 | 0.35 | 31.59 | 0 | 0 | 15 | 2.26 | 12 | 5 | 120 | 0.02 | 95.11%
Chlorella ellipsoidea | 750 | -16.13 | 2 | 0.35 | 31.59 | 0 | 0 | 15 | 2.26 | 12 | 6 | 120 | 0.02 | 93.45%
Chlorella ellipsoidea | 750 | -16.13 | 2 | 0.35 | 31.59 | 0 | 0 | 15 | 2.26 | 12 | 7 | 120 | 0.02 | 90.06%
Chlorella ellipsoidea | 750 | -16.13 | 2 | 0.35 | 31.59 | 0 | 0 | 15 | 2.26 | 12 | 8 | 120 | 0.02 | 86.62%
Chlorella ellipsoidea | 750 | -16.13 | 2 | 0.35 | 31.59 | 0 | 0 | 15 | 2.26 | 12 | 9 | 120 | 0.02 | 84.02%
Chlorella ellipsoidea | 750 | -16.13 | 2 | 0.35 | 31.59 | 0 | 0 | 15 | 2.26 | 12 | 10 | 120 | 0.02 | 73.35%
Chlorella ellipsoidea | 750 | -16.13 | 2 | 0.35 | 31.59 | 0 | 0 | 20 | 2.26 | 12 | 4 | 120 | 0.02666667 | 97.22%
Chlorella ellipsoidea | 750 | -16.13 | 2 | 0.35 | 31.59 | 0 | 0 | 20 | 2.26 | 12 | 5 | 120 | 0.02666667 | 95.91%
Chlorella ellipsoidea | 750 | -16.13 | 2 | 0.35 | 31.59 | 0 | 0 | 20 | 2.26 | 12 | 6 | 120 | 0.02666667 | 95.47%
Chlorella ellipsoidea | 750 | -16.13 | 2 | 0.35 | 31.59 | 0 | 0 | 20 | 2.26 | 12 | 7 | 120 | 0.02666667 | 94.8%
Chlorella ellipsoidea | 750 | -16.13 | 2 | 0.35 | 31.59 | 0 | 0 | 20 | 2.26 | 12 | 8 | 120 | 0.02666667 | 95.47%
Chlorella ellipsoidea | 750 | -16.13 | 2 | 0.35 | 31.59 | 0 | 0 | 20 | 2.26 | 12 | 9 | 120 | 0.02666667 | 94.51%
Chlorella ellipsoidea | 750 | -16.13 | 2 | 0.35 | 31.59 | 0 | 0 | 20 | 2.26 | 12 | 10 | 120 | 0.02666667 | 88.03%
Chlorella ellipsoidea | 750 | -16.13 | 2 | 0.35 | 31.59 | 0 | 0 | 25 | 2.26 | 12 | 4 | 120 | 0.03333333 | 98.13%
Chlorella ellipsoidea | 750 | -16.13 | 2 | 0.35 | 31.59 | 0 | 0 | 25 | 2.26 | 12 | 5 | 120 | 0.03333333 | 97.06%
Chlorella ellipsoidea | 750 | -16.13 | 2 | 0.35 | 31.59 | 0 | 0 | 25 | 2.26 | 12 | 6 | 120 | 0.03333333 | 96.23%
Chlorella ellipsoidea | 750 | -16.13 | 2 | 0.35 | 31.59 | 0 | 0 | 25 | 2.26 | 12 | 7 | 120 | 0.03333333 | 96.06%
Chlorella ellipsoidea | 750 | -16.13 | 2 | 0.35 | 31.59 | 0 | 0 | 25 | 2.26 | 12 | 8 | 120 | 0.03333333 | 95.81%
Chlorella ellipsoidea | 750 | -16.13 | 2 | 0.35 | 31.59 | 0 | 0 | 25 | 2.26 | 12 | 9 | 120 | 0.03333333 | 95.46%
Chlorella ellipsoidea | 750 | -16.13 | 2 | 0.35 | 31.59 | 0 | 0 | 25 | 2.26 | 12 | 10 | 120 | 0.03333333 | 91.51%
Chlorella ellipsoidea | 750 | -16.13 | 2 | 0.35 | 31.59 | 0 | 0 | 30 | 2.26 | 12 | 4 | 120 | 0.04 | 99.07%
Chlorella ellipsoidea | 750 | -16.13 | 2 | 0.35 | 31.59 | 0 | 0 | 30 | 2.26 | 12 | 5 | 120 | 0.04 | 98.73%
Chlorella ellipsoidea | 750 | -16.13 | 2 | 0.35 | 31.59 | 0 | 0 | 30 | 2.26 | 12 | 6 | 120 | 0.04 | 98.62%
Chlorella ellipsoidea | 750 | -16.13 | 2 | 0.35 | 31.59 | 0 | 0 | 30 | 2.26 | 12 | 7 | 120 | 0.04 | 98.31%
Chlorella ellipsoidea | 750 | -16.13 | 2 | 0.35 | 31.59 | 0 | 0 | 30 | 2.26 | 12 | 8 | 120 | 0.04 | 97.71%
Chlorella ellipsoidea | 750 | -16.13 | 2 | 0.35 | 31.59 | 0 | 0 | 30 | 2.26 | 12 | 9 | 120 | 0.04 | 97.29%
Chlorella ellipsoidea | 750 | -16.13 | 2 | 0.35 | 31.59 | 0 | 0 | 30 | 2.26 | 12 | 10 | 120 | 0.04 | 96.6%
Scenedesmus obliquus | 500 | -17.12 | 4.7 | 0 | 0 | 0 | 0 | 500 | 34.67 | 11 | 4 | 120 | 1 | 96.81%
Scenedesmus obliquus | 500 | -17.12 | 5.7 | 0 | 0 | 0 | 0 | 500 | 34.67 | 11 | 4 | 240 | 1 | 98.01%
Scenedesmus obliquus | 500 | -17.12 | 6.7 | 0 | 0 | 0 | 0 | 500 | 34.67 | 11 | 4 | 360 | 1 | 98.8%
Scenedesmus obliquus | 500 | -17.12 | 7.7 | 0 | 0 | 0 | 0 | 500 | 34.67 | 11 | 4 | 480 | 1 | 99.86%
Scenedesmus obliquus | 500 | -17.12 | 4.7 | 0 | 0 | 0 | 0 | 1000 | 34.67 | 11 | 4 | 120 | 2 | 97.41%
Scenedesmus obliquus | 500 | -17.12 | 5.7 | 0 | 0 | 0 | 0 | 1000 | 34.67 | 11 | 4 | 240 | 2 | 99.11%
Scenedesmus obliquus | 500 | -17.12 | 6.7 | 0 | 0 | 0 | 0 | 1000 | 34.67 | 11 | 4 | 360 | 2 | 99.51%
Scenedesmus obliquus | 500 | -17.12 | 7.7 | 0 | 0 | 0 | 0 | 1000 | 34.67 | 11 | 4 | 480 | 2 | 99.85%
Scenedesmus obliquus | 500 | -17.12 | 4.7 | 0 | 0 | 0 | 0 | 1500 | 34.67 | 11 | 4 | 120 | 3 | 98.31%
Scenedesmus obliquus | 500 | -17.12 | 5.7 | 0 | 0 | 0 | 0 | 1500 | 34.67 | 11 | 4 | 240 | 3 | 99.85%
Scenedesmus obliquus | 500 | -17.12 | 6.7 | 0 | 0 | 0 | 0 | 1500 | 34.67 | 11 | 4 | 360 | 3 | 99.9%
Scenedesmus obliquus | 500 | -17.12 | 7.7 | 0 | 0 | 0 | 0 | 1500 | 34.67 | 11 | 4 | 480 | 3 | 99.51%
Scenedesmus obliquus | 500 | -17.12 | 4.7 | 0 | 0 | 0 | 0 | 250 | 34.67 | 11 | 4 | 240 | 0.5 | 99.03%
Scenedesmus obliquus | 500 | -17.12 | 5.7 | 0 | 0 | 0 | 0 | 750 | 34.67 | 11 | 4 | 240 | 1.5 | 99.8%
Scenedesmus obliquus | 500 | -17.12 | 6.7 | 0 | 0 | 0 | 0 | 1250 | 34.67 | 11 | 4 | 240 | 2.5 | 99.8%
Scenedesmus obliquus | 500 | -17.79 | 6.7 | 0 | 0 | 0 | 0 | 250 | 31.64 | 11 | 6 | 240 | 0.5 | 98.03%
Scenedesmus obliquus | 500 | -17.79 | 6.7 | 0 | 0 | 0 | 0 | 500 | 31.64 | 11 | 6 | 240 | 1 | 99.02%
Scenedesmus obliquus | 500 | -17.79 | 6.7 | 0 | 0 | 0 | 0 | 750 | 31.64 | 11 | 6 | 240 | 1.5 | 99.63%
Scenedesmus obliquus | 500 | -17.79 | 6.7 | 0 | 0 | 0 | 0 | 1000 | 31.64 | 11 | 6 | 240 | 2 | 99.72%
Scenedesmus obliquus | 500 | -17.79 | 6.7 | 0 | 0 | 0 | 0 | 1250 | 31.64 | 11 | 6 | 240 | 2.5 | 99.72%
Scenedesmus obliquus | 500 | -24.97 | 6.7 | 0 | 0 | 0 | 0 | 250 | 14.26 | 11 | 9 | 240 | 0.5 | 89.32%
Scenedesmus obliquus | 500 | -24.97 | 6.7 | 0 | 0 | 0 | 0 | 500 | 14.26 | 11 | 9 | 240 | 1 | 94.04%
Scenedesmus obliquus | 500 | -24.97 | 6.7 | 0 | 0 | 0 | 0 | 750 | 14.26 | 11 | 9 | 240 | 1.5 | 95.04%
Scenedesmus obliquus | 500 | -24.97 | 6.7 | 0 | 0 | 0 | 0 | 1000 | 14.26 | 11 | 9 | 240 | 2 | 97.81%
Scenedesmus obliquus | 500 | -24.97 | 6.7 | 0 | 0 | 0 | 0 | 1250 | 14.26 | 11 | 9 | 240 | 2.5 | 99.73%
Botryococcus braunii | 1800 | -15.33444 | 54.97 | 0.1 | 14.2 | 7.1 | 8.11 | 2.5 | 26.22945 | 10 | 4 | 120 | 0.001388889 | 68.86%
Botryococcus braunii | 1800 | -17.96741 | 54.97 | 0.1 | 14.2 | 7.1 | 8.11 | 2.5 | 19.66737 | 10 | 5 | 120 | 0.001388889 | 52.44%
Botryococcus braunii | 1800 | -20.82731 | 54.97 | 0.1 | 14.2 | 7.1 | 8.11 | 2.5 | 12.40199 | 10 | 6 | 120 | 0.001388889 | 29.96%
Botryococcus braunii | 1800 | -23.84661 | 54.97 | 0.1 | 14.2 | 7.1 | 8.11 | 2.5 | -13.12183 | 10 | 7 | 120 | 0.001388889 | 26.55%
Botryococcus braunii | 1800 | -26.64961 | 54.97 | 0.1 | 14.2 | 7.1 | 8.11 | 2.5 | -19.20095 | 10 | 8 | 120 | 0.001388889 | 31.82%
Botryococcus braunii | 1800 | -27.41887 | 54.97 | 0.1 | 14.2 | 7.1 | 8.11 | 2.5 | -23.0592 | 10 | 9 | 120 | 0.001388889 | 34.75%
Botryococcus braunii | 1800 | -29.45071 | 54.97 | 0.1 | 14.2 | 7.1 | 8.11 | 2.5 | -27.25187 | 10 | 10 | 120 | 0.001388889 | 37.45%
Botryococcus braunii | 1800 | -15.33444 | 54.97 | 0.1 | 14.2 | 7.1 | 8.11 | 5 | 26.22945 | 10 | 4 | 120 | 0.002777778 | 88.02%
Botryococcus braunii | 1800 | -17.96741 | 54.97 | 0.1 | 14.2 | 7.1 | 8.11 | 5 | 19.66737 | 10 | 5 | 120 | 0.002777778 | 77.62%
Botryococcus braunii | 1800 | -20.82731 | 54.97 | 0.1 | 14.2 | 7.1 | 8.11 | 5 | 12.40199 | 10 | 6 | 120 | 0.002777778 | 61.69%
Botryococcus braunii | 1800 | -23.84661 | 54.97 | 0.1 | 14.2 | 7.1 | 8.11 | 5 | -13.12183 | 10 | 7 | 120 | 0.002777778 | 54.73%
Botryococcus braunii | 1800 | -26.64961 | 54.97 | 0.1 | 14.2 | 7.1 | 8.11 | 5 | -19.20095 | 10 | 8 | 120 | 0.002777778 | 63.82%
Botryococcus braunii | 1800 | -27.41887 | 54.97 | 0.1 | 14.2 | 7.1 | 8.11 | 5 | -23.0592 | 10 | 9 | 120 | 0.002777778 | 64.89%
Botryococcus braunii | 1800 | -29.45071 | 54.97 | 0.1 | 14.2 | 7.1 | 8.11 | 5 | -27.25187 | 10 | 10 | 120 | 0.002777778 | 66.46%
Botryococcus braunii | 1800 | -15.33444 | 54.97 | 0.1 | 14.2 | 7.1 | 8.11 | 7.5 | 26.22945 | 10 | 4 | 120 | 0.004166667 | 92.59%
Botryococcus braunii | 1800 | -17.96741 | 54.97 | 0.1 | 14.2 | 7.1 | 8.11 | 7.5 | 19.66737 | 10 | 5 | 120 | 0.004166667 | 85.4%
Botryococcus braunii | 1800 | -20.82731 | 54.97 | 0.1 | 14.2 | 7.1 | 8.11 | 7.5 | 12.40199 | 10 | 6 | 120 | 0.004166667 | 65.7%
Botryococcus braunii | 1800 | -23.84661 | 54.97 | 0.1 | 14.2 | 7.1 | 8.11 | 7.5 | -13.12183 | 10 | 7 | 120 | 0.004166667 | 59.9%
Botryococcus braunii | 1800 | -26.64961 | 54.97 | 0.1 | 14.2 | 7.1 | 8.11 | 7.5 | -19.20095 | 10 | 8 | 120 | 0.004166667 | 67.53%
Botryococcus braunii | 1800 | -27.41887 | 54.97 | 0.1 | 14.2 | 7.1 | 8.11 | 7.5 | -23.0592 | 10 | 9 | 120 | 0.004166667 | 68.47%
Botryococcus braunii | 1800 | -29.45071 | 54.97 | 0.1 | 14.2 | 7.1 | 8.11 | 7.5 | -27.25187 | 10 | 10 | 120 | 0.004166667 | 71.61%
Botryococcus braunii | 1800 | -15.33444 | 54.97 | 0.1 | 14.2 | 7.1 | 8.11 | 10 | 26.22945 | 10 | 4 | 120 | 0.005555556 | 96.69%
Botryococcus braunii | 1800 | -17.96741 | 54.97 | 0.1 | 14.2 | 7.1 | 8.11 | 10 | 19.66737 | 10 | 5 | 120 | 0.005555556 | 88.62%
Botryococcus braunii | 1800 | -20.82731 | 54.97 | 0.1 | 14.2 | 7.1 | 8.11 | 10 | 12.40199 | 10 | 6 | 120 | 0.005555556 | 77.57%
Botryococcus braunii | 1800 | -23.84661 | 54.97 | 0.1 | 14.2 | 7.1 | 8.11 | 10 | -13.12183 | 10 | 7 | 120 | 0.005555556 | 69.46%
Botryococcus braunii | 1800 | -26.64961 | 54.97 | 0.1 | 14.2 | 7.1 | 8.11 | 10 | -19.20095 | 10 | 8 | 120 | 0.005555556 | 77.77%
Botryococcus braunii | 1800 | -27.41887 | 54.97 | 0.1 | 14.2 | 7.1 | 8.11 | 10 | -23.0592 | 10 | 9 | 120 | 0.005555556 | 78.53%
Botryococcus braunii | 1800 | -29.45071 | 54.97 | 0.1 | 14.2 | 7.1 | 8.11 | 10 | -27.25187 | 10 | 10 | 120 | 0.005555556 | 80.85%
Botryococcus braunii | 1800 | -15.33444 | 54.97 | 0.1 | 14.2 | 7.1 | 8.11 | 15 | 26.22945 | 10 | 4 | 120 | 0.008333333 | 98.78%
Botryococcus braunii | 1800 | -17.96741 | 54.97 | 0.1 | 14.2 | 7.1 | 8.11 | 15 | 19.66737 | 10 | 5 | 120 | 0.008333333 | 91.56%
Botryococcus braunii | 1800 | -20.82731 | 54.97 | 0.1 | 14.2 | 7.1 | 8.11 | 15 | 12.40199 | 10 | 6 | 120 | 0.008333333 | 86.81%
Botryococcus braunii | 1800 | -23.84661 | 54.97 | 0.1 | 14.2 | 7.1 | 8.11 | 15 | -13.12183 | 10 | 7 | 120 | 0.008333333 | 78.9%
Botryococcus braunii | 1800 | -26.64961 | 54.97 | 0.1 | 14.2 | 7.1 | 8.11 | 15 | -19.20095 | 10 | 8 | 120 | 0.008333333 | 89.53%
Botryococcus braunii | 1800 | -27.41887 | 54.97 | 0.1 | 14.2 | 7.1 | 8.11 | 15 | -23.0592 | 10 | 9 | 120 | 0.008333333 | 90.69%
Botryococcus braunii | 1800 | -29.45071 | 54.97 | 0.1 | 14.2 | 7.1 | 8.11 | 15 | -27.25187 | 10 | 10 | 120 | 0.008333333 | 94.4%
Botryococcus braunii | 1800 | -15.33444 | 54.97 | 0.1 | 14.2 | 7.1 | 8.11 | 20 | 26.22945 | 10 | 4 | 120 | 0.01111111 | 98.78%
Botryococcus braunii | 1800 | -17.96741 | 54.97 | 0.1 | 14.2 | 7.1 | 8.11 | 20 | 19.66737 | 10 | 5 | 120 | 0.01111111 | 94.37%
Botryococcus braunii | 1800 | -20.82731 | 54.97 | 0.1 | 14.2 | 7.1 | 8.11 | 20 | 12.40199 | 10 | 6 | 120 | 0.01111111 | 90.76%
Botryococcus braunii | 1800 | -23.84661 | 54.97 | 0.1 | 14.2 | 7.1 | 8.11 | 20 | -13.12183 | 10 | 7 | 120 | 0.01111111 | 86.44%
Botryococcus braunii | 1800 | -26.64961 | 54.97 | 0.1 | 14.2 | 7.1 | 8.11 | 20 | -19.20095 | 10 | 8 | 120 | 0.01111111 | 93.65%
Botryococcus braunii | 1800 | -27.41887 | 54.97 | 0.1 | 14.2 | 7.1 | 8.11 | 20 | -23.0592 | 10 | 9 | 120 | 0.01111111 | 95.17%
Botryococcus braunii | 1800 | -29.45071 | 54.97 | 0.1 | 14.2 | 7.1 | 8.11 | 20 | -27.25187 | 10 | 10 | 120 | 0.01111111 | 97.01%
Botryococcus braunii | 1800 | -15.33444 | 54.97 | 0.1 | 14.2 | 7.1 | 8.11 | 25 | 26.22945 | 10 | 4 | 120 | 0.01388889 | 98.78%
Botryococcus braunii | 1800 | -17.96741 | 54.97 | 0.1 | 14.2 | 7.1 | 8.11 | 25 | 19.66737 | 10 | 5 | 120 | 0.01388889 | 97.87%
Botryococcus braunii | 1800 | -20.82731 | 54.97 | 0.1 | 14.2 | 7.1 | 8.11 | 25 | 12.40199 | 10 | 6 | 120 | 0.01388889 | 96.99%
Botryococcus braunii | 1800 | -23.84661 | 54.97 | 0.1 | 14.2 | 7.1 | 8.11 | 25 | -13.12183 | 10 | 7 | 120 | 0.01388889 | 95.13%
Botryococcus braunii | 1800 | -26.64961 | 54.97 | 0.1 | 14.2 | 7.1 | 8.11 | 25 | -19.20095 | 10 | 8 | 120 | 0.01388889 | 96.46%
Botryococcus braunii | 1800 | -27.41887 | 54.97 | 0.1 | 14.2 | 7.1 | 8.11 | 25 | -23.0592 | 10 | 9 | 120 | 0.01388889 | 97.49%
Botryococcus braunii | 1800 | -29.45071 | 54.97 | 0.1 | 14.2 | 7.1 | 8.11 | 25 | -27.25187 | 10 | 10 | 120 | 0.01388889 | 98.48%
Chlorella ellipsoidea | 700 | -9.58733 | 6.09 | 0.1 | 14.2 | 7.1 | 8.11 | 10 | 26.22945 | 10 | 4 | 120 | 0.01428571 | 86.36%
Chlorella ellipsoidea | 700 | -10.04453 | 6.09 | 0.1 | 14.2 | 7.1 | 8.11 | 10 | 19.66737 | 10 | 5 | 120 | 0.01428571 | 71.67%
Chlorella ellipsoidea | 700 | -10.76497 | 6.09 | 0.1 | 14.2 | 7.1 | 8.11 | 10 | 12.40199 | 10 | 6 | 120 | 0.01428571 | 64.77%
Chlorella ellipsoidea | 700 | -12.61071 | 6.09 | 0.1 | 14.2 | 7.1 | 8.11 | 10 | -13.12183 | 10 | 7 | 120 | 0.01428571 | 55.19%
Chlorella ellipsoidea | 700 | -14.24964 | 6.09 | 0.1 | 14.2 | 7.1 | 8.11 | 10 | -19.20095 | 10 | 8 | 120 | 0.01428571 | 56.26%
Chlorella ellipsoidea | 700 | -15.72893 | 6.09 | 0.1 | 14.2 | 7.1 | 8.11 | 10 | -23.0592 | 10 | 9 | 120 | 0.01428571 | 56.92%
Chlorella ellipsoidea | 700 | -17.81736 | 6.09 | 0.1 | 14.2 | 7.1 | 8.11 | 10 | -27.25187 | 10 | 10 | 120 | 0.01428571 | 57.4%
Chlorella ellipsoidea | 700 | -9.58733 | 6.09 | 0.1 | 14.2 | 7.1 | 8.11 | 20 | 26.22945 | 10 | 4 | 120 | 0.02857143 | 99.86%
Chlorella ellipsoidea | 700 | -10.04453 | 6.09 | 0.1 | 14.2 | 7.1 | 8.11 | 20 | 19.66737 | 10 | 5 | 120 | 0.02857143 | 84.1%
Chlorella ellipsoidea | 700 | -10.76497 | 6.09 | 0.1 | 14.2 | 7.1 | 8.11 | 20 | 12.40199 | 10 | 6 | 120 | 0.02857143 | 70.94%
Chlorella ellipsoidea | 700 | -12.61071 | 6.09 | 0.1 | 14.2 | 7.1 | 8.11 | 20 | -13.12183 | 10 | 7 | 120 | 0.02857143 | 61.52%
Chlorella ellipsoidea | 700 | -14.24964 | 6.09 | 0.1 | 14.2 | 7.1 | 8.11 | 20 | -19.20095 | 10 | 8 | 120 | 0.02857143 | 64.78%
Chlorella ellipsoidea | 700 | -15.72893 | 6.09 | 0.1 | 14.2 | 7.1 | 8.11 | 20 | -23.0592 | 10 | 9 | 120 | 0.02857143 | 65.14%
Chlorella ellipsoidea | 700 | -17.81736 | 6.09 | 0.1 | 14.2 | 7.1 | 8.11 | 20 | -27.25187 | 10 | 10 | 120 | 0.02857143 | 66.4%
Chlorella ellipsoidea | 700 | -9.58733 | 6.09 | 0.1 | 14.2 | 7.1 | 8.11 | 40 | 26.22945 | 10 | 4 | 120 | 0.05714286 | 99.89%
Chlorella ellipsoidea | 700 | -10.04453 | 6.09 | 0.1 | 14.2 | 7.1 | 8.11 | 40 | 19.66737 | 10 | 5 | 120 | 0.05714286 | 95.32%
Chlorella ellipsoidea | 700 | -10.76497 | 6.09 | 0.1 | 14.2 | 7.1 | 8.11 | 40 | 12.40199 | 10 | 6 | 120 | 0.05714286 | 82.19%
Chlorella ellipsoidea | 700 | -12.61071 | 6.09 | 0.1 | 14.2 | 7.1 | 8.11 | 40 | -13.12183 | 10 | 7 | 120 | 0.05714286 | 75.63%
Chlorella ellipsoidea | 700 | -14.24964 | 6.09 | 0.1 | 14.2 | 7.1 | 8.11 | 40 | -19.20095 | 10 | 8 | 120 | 0.05714286 | 78.26%
Chlorella ellipsoidea | 700 | -15.72893 | 6.09 | 0.1 | 14.2 | 7.1 | 8.11 | 40 | -23.0592 | 10 | 9 | 120 | 0.05714286 | 79.94%
Chlorella ellipsoidea | 700 | -17.81736 | 6.09 | 0.1 | 14.2 | 7.1 | 8.11 | 40 | -27.25187 | 10 | 10 | 120 | 0.05714286 | 81.53%
Chlorella ellipsoidea | 700 | -9.58733 | 6.09 | 0.1 | 14.2 | 7.1 | 8.11 | 60 | 26.22945 | 10 | 4 | 120 | 0.08571429 | 99.84%
Chlorella ellipsoidea | 700 | -10.04453 | 6.09 | 0.1 | 14.2 | 7.1 | 8.11 | 60 | 19.66737 | 10 | 5 | 120 | 0.08571429 | 96.87%
Chlorella ellipsoidea | 700 | -10.76497 | 6.09 | 0.1 | 14.2 | 7.1 | 8.11 | 60 | 12.40199 | 10 | 6 | 120 | 0.08571429 | 93.84%
Chlorella ellipsoidea | 700 | -12.61071 | 6.09 | 0.1 | 14.2 | 7.1 | 8.11 | 60 | -13.12183 | 10 | 7 | 120 | 0.08571429 | 82.75%
Chlorella ellipsoidea | 700 | -14.24964 | 6.09 | 0.1 | 14.2 | 7.1 | 8.11 | 60 | -19.20095 | 10 | 8 | 120 | 0.08571429 | 83.48%
Chlorella ellipsoidea | 700 | -15.72893 | 6.09 | 0.1 | 14.2 | 7.1 | 8.11 | 60 | -23.0592 | 10 | 9 | 120 | 0.08571429 | 85.37%
Chlorella ellipsoidea | 700 | -17.81736 | 6.09 | 0.1 | 14.2 | 7.1 | 8.11 | 60 | -27.25187 | 10 | 10 | 120 | 0.08571429 | 88.43%
Chlorella ellipsoidea | 700 | -9.58733 | 6.09 | 0.1 | 14.2 | 7.1 | 8.11 | 80 | 26.22945 | 10 | 4 | 120 | 0.1142857 | 99.94%
Chlorella ellipsoidea | 700 | -10.04453 | 6.09 | 0.1 | 14.2 | 7.1 | 8.11 | 80 | 19.66737 | 10 | 5 | 120 | 0.1142857 | 96.84%
Chlorella ellipsoidea | 700 | -10.76497 | 6.09 | 0.1 | 14.2 | 7.1 | 8.11 | 80 | 12.40199 | 10 | 6 | 120 | 0.1142857 | 94.83%
Chlorella ellipsoidea | 700 | -12.61071 | 6.09 | 0.1 | 14.2 | 7.1 | 8.11 | 80 | -13.12183 | 10 | 7 | 120 | 0.1142857 | 88.85%
Chlorella ellipsoidea | 700 | -14.24964 | 6.09 | 0.1 | 14.2 | 7.1 | 8.11 | 80 | -19.20095 | 10 | 8 | 120 | 0.1142857 | 91.6%
Chlorella ellipsoidea | 700 | -15.72893 | 6.09 | 0.1 | 14.2 | 7.1 | 8.11 | 80 | -23.0592 | 10 | 9 | 120 | 0.1142857 | 93.71%
Chlorella ellipsoidea | 700 | -17.81736 | 6.09 | 0.1 | 14.2 | 7.1 | 8.11 | 80 | -27.25187 | 10 | 10 | 120 | 0.1142857 | 94.59%
Chlorella ellipsoidea | 700 | -9.58733 | 6.09 | 0.1 | 14.2 | 7.1 | 8.11 | 100 | 26.22945 | 10 | 4 | 120 | 0.1428571 | 99.94%
Chlorella ellipsoidea | 700 | -10.04453 | 6.09 | 0.1 | 14.2 | 7.1 | 8.11 | 100 | 19.66737 | 10 | 5 | 120 | 0.1428571 | 98.42%
Chlorella ellipsoidea | 700 | -10.76497 | 6.09 | 0.1 | 14.2 | 7.1 | 8.11 | 100 | 12.40199 | 10 | 6 | 120 | 0.1428571 | 96.59%
Chlorella ellipsoidea | 700 | -12.61071 | 6.09 | 0.1 | 14.2 | 7.1 | 8.11 | 100 | -13.12183 | 10 | 7 | 120 | 0.1428571 | 91.31%
Chlorella ellipsoidea | 700 | -14.24964 | 6.09 | 0.1 | 14.2 | 7.1 | 8.11 | 100 | -19.20095 | 10 | 8 | 120 | 0.1428571 | 93.74%
Chlorella ellipsoidea | 700 | -15.72893 | 6.09 | 0.1 | 14.2 | 7.1 | 8.11 | 100 | -23.0592 | 10 | 9 | 120 | 0.1428571 | 95.6%
Chlorella ellipsoidea | 700 | -17.81736 | 6.09 | 0.1 | 14.2 | 7.1 | 8.11 | 100 | -27.25187 | 10 | 10 | 120 | 0.1428571 | 96.54%
Chlorella ellipsoidea | 700 | -9.58733 | 6.09 | 0.1 | 14.2 | 7.1 | 8.11 | 120 | 26.22945 | 10 | 4 | 120 | 0.1714286 | 99.94%
Chlorella ellipsoidea | 700 | -10.04453 | 6.09 | 0.1 | 14.2 | 7.1 | 8.11 | 120 | 19.66737 | 10 | 5 | 120 | 0.1714286 | 99.33%
Chlorella ellipsoidea | 700 | -10.76497 | 6.09 | 0.1 | 14.2 | 7.1 | 8.11 | 120 | 12.40199 | 10 | 6 | 120 | 0.1714286 | 97.96%
Chlorella ellipsoidea | 700 | -12.61071 | 6.09 | 0.1 | 14.2 | 7.1 | 8.11 | 120 | -13.12183 | 10 | 7 | 120 | 0.1714286 | 95.59%
Chlorella ellipsoidea | 700 | -14.24964 | 6.09 | 0.1 | 14.2 | 7.1 | 8.11 | 120 | -19.20095 | 10 | 8 | 120 | 0.1714286 | 96.26%
Chlorella ellipsoidea | 700 | -15.72893 | 6.09 | 0.1 | 14.2 | 7.1 | 8.11 | 120 | -23.0592 | 10 | 9 | 120 | 0.1714286 | 97.38%
Chlorella ellipsoidea | 700 | -17.81736 | 6.09 | 0.1 | 14.2 | 7.1 | 8.11 | 120 | -27.25187 | 10 | 10 | 120 | 0.1714286 | 97.76%
Chlorella pyrenoidosa | 2950.82 | -10.13966 | 4.2 | 0.143 | 16.16 | 16.16 | 0 | 24.59016 | 38.49084 | 20 | 3 | 120 | 0.008333333 | 96.31%
Chlorella pyrenoidosa | 2950.82 | -16.09588 | 4.2 | 0.143 | 16.16 | 16.16 | 0 | 24.59016 | 39.07278 | 20 | 5 | 120 | 0.008333333 | 81.5%
Chlorella pyrenoidosa | 2950.82 | -14.96208 | 4.2 | 0.143 | 16.16 | 16.16 | 0 | 24.59016 | 35.58116 | 20 | 7 | 120 | 0.008333333 | 81.46%
Chlorella pyrenoidosa | 2950.82 | -15.58659 | 4.2 | 0.143 | 16.16 | 16.16 | 0 | 24.59016 | 31.5076 | 20 | 9 | 120 | 0.008333333 | 80.99%
Chlorella pyrenoidosa | 2950.82 | -22.3176 | 4.2 | 0.143 | 16.16 | 16.16 | 0 | 24.59016 | 9.20003 | 20 | 11 | 120 | 0.008333333 | 82.14%
Chlorella pyrenoidosa | 2727.273 | -10.13966 | 4.2 | 0.143 | 16.16 | 16.16 | 0 | 136.3636 | 38.49084 | 20 | 3 | 120 | 0.05 | 96.35%
Chlorella pyrenoidosa | 2727.273 | -16.09588 | 4.2 | 0.143 | 16.16 | 16.16 | 0 | 136.3636 | 39.07278 | 20 | 5 | 120 | 0.05 | 89.65%
Chlorella pyrenoidosa | 2727.273 | -14.96208 | 4.2 | 0.143 | 16.16 | 16.16 | 0 | 136.3636 | 35.58116 | 20 | 7 | 120 | 0.05 | 88.09%
Chlorella pyrenoidosa | 2727.273 | -15.58659 | 4.2 | 0.143 | 16.16 | 16.16 | 0 | 136.3636 | 31.5076 | 20 | 9 | 120 | 0.05 | 88.8%
Chlorella pyrenoidosa | 2727.273 | -22.3176 | 4.2 | 0.143 | 16.16 | 16.16 | 0 | 136.3636 | 9.20003 | 20 | 11 | 120 | 0.05 | 88.87%
Chlorella pyrenoidosa | 2686.567 | -10.13966 | 4.2 | 0.143 | 16.16 | 16.16 | 0 | 156.7164 | 38.49084 | 20 | 3 | 120 | 0.05833333 | 98.17%
Chlorella pyrenoidosa | 2686.567 | -16.09588 | 4.2 | 0.143 | 16.16 | 16.16 | 0 | 156.7164 | 39.07278 | 20 | 5 | 120 | 0.05833333 | 91.64%
Chlorella pyrenoidosa | 2686.567 | -14.96208 | 4.2 | 0.143 | 16.16 | 16.16 | 0 | 156.7164 | 35.58116 | 20 | 7 | 120 | 0.05833333 | 90.39%
Chlorella pyrenoidosa | 2686.567 | -15.58659 | 4.2 | 0.143 | 16.16 | 16.16 | 0 | 156.7164 | 31.5076 | 20 | 9 | 120 | 0.05833333 | 91.58%
Chlorella pyrenoidosa | 2686.567 | -22.3176 | 4.2 | 0.143 | 16.16 | 16.16 | 0 | 156.7164 | 9.20003 | 20 | 11 | 120 | 0.05833333 | 90.29%
Chlorella pyrenoidosa | 2647.059 | -10.13966 | 4.2 | 0.143 | 16.16 | 16.16 | 0 | 176.4706 | 38.49084 | 20 | 3 | 120 | 0.06666667 | 98.14%
Chlorella pyrenoidosa | 2647.059 | -16.09588 | 4.2 | 0.143 | 16.16 | 16.16 | 0 | 176.4706 | 39.07278 | 20 | 5 | 120 | 0.06666667 | 95.2%
Chlorella pyrenoidosa | 2647.059 | -14.96208 | 4.2 | 0.143 | 16.16 | 16.16 | 0 | 176.4706 | 35.58116 | 20 | 7 | 120 | 0.06666667 | 94.62%
Chlorella pyrenoidosa | 2647.059 | -15.58659 | 4.2 | 0.143 | 16.16 | 16.16 | 0 | 176.4706 | 31.5076 | 20 | 9 | 120 | 0.06666667 | 93.34%
Chlorella pyrenoidosa | 2647.059 | -22.3176 | 4.2 | 0.143 | 16.16 | 16.16 | 0 | 176.4706 | 9.20003 | 20 | 11 | 120 | 0.06666667 | 93.64%
Chlorella pyrenoidosa | 2608.696 | -10.13966 | 4.2 | 0.143 | 16.16 | 16.16 | 0 | 195.6522 | 38.49084 | 20 | 3 | 120 | 0.075 | 97.67%
Chlorella pyrenoidosa | 2608.696 | -16.09588 | 4.2 | 0.143 | 16.16 | 16.16 | 0 | 195.6522 | 39.07278 | 20 | 5 | 120 | 0.075 | 95.91%
Chlorella pyrenoidosa | 2608.696 | -14.96208 | 4.2 | 0.143 | 16.16 | 16.16 | 0 | 195.6522 | 35.58116 | 20 | 7 | 120 | 0.075 | 95.81%
Chlorella pyrenoidosa | 2608.696 | -15.58659 | 4.2 | 0.143 | 16.16 | 16.16 | 0 | 195.6522 | 31.5076 | 20 | 9 | 120 | 0.075 | 95.87%
Chlorella pyrenoidosa | 2608.696 | -22.3176 | 4.2 | 0.143 | 16.16 | 16.16 | 0 | 195.6522 | 9.20003 | 20 | 11 | 120 | 0.075 | 95.37%
Chlorella pyrenoidosa | 2571.429 | -10.13966 | 4.2 | 0.143 | 16.16 | 16.16 | 0 | 214.2857 | 38.49084 | 20 | 3 | 120 | 0.08333333 | 98.65%
Chlorella pyrenoidosa | 2571.429 | -16.09588 | 4.2 | 0.143 | 16.16 | 16.16 | 0 | 214.2857 | 39.07278 | 20 | 5 | 120 | 0.08333333 | 97.09%
Chlorella pyrenoidosa | 2571.429 | -14.96208 | 4.2 | 0.143 | 16.16 | 16.16 | 0 | 214.2857 | 35.58116 | 20 | 7 | 120 | 0.08333333 | 96.04%
Chlorella pyrenoidosa | 2571.429 | -15.58659 | 4.2 | 0.143 | 16.16 | 16.16 | 0 | 214.2857 | 31.5076 | 20 | 9 | 120 | 0.08333333 | 96.99%
Chlorella pyrenoidosa | 2571.429 | -22.3176 | 4.2 | 0.143 | 16.16 | 16.16 | 0 | 214.2857 | 9.20003 | 20 | 11 | 120 | 0.08333333 | 96.85%
Chlorella pyrenoidosa | 2535.211 | -10.13966 | 4.2 | 0.143 | 16.16 | 16.16 | 0 | 232.3944 | 38.49084 | 20 | 3 | 120 | 0.09166667 | 99.36%
Chlorella pyrenoidosa | 2535.211 | -16.09588 | 4.2 | 0.143 | 16.16 | 16.16 | 0 | 232.3944 | 39.07278 | 20 | 5 | 120 | 0.09166667 | 98.07%
Chlorella pyrenoidosa | 2535.211 | -14.96208 | 4.2 | 0.143 | 16.16 | 16.16 | 0 | 232.3944 | 35.58116 | 20 | 7 | 120 | 0.09166667 | 98.11%
Chlorella pyrenoidosa | 2535.211 | -15.58659 | 4.2 | 0.143 | 16.16 | 16.16 | 0 | 232.3944 | 31.5076 | 20 | 9 | 120 | 0.09166667 | 98.85%
Chlorella pyrenoidosa | 2535.211 | -22.3176 | 4.2 | 0.143 | 16.16 | 16.16 | 0 | 232.3944 | 9.20003 | 20 | 11 | 120 | 0.09166667 | 98.71%
Chlorella sp. HQ | 200 | -18.26064 | 2 | 0 | 0 | 0 | 0 | 80 | 15.50969 | 11 | 4 | 120 | 0.4 | 60.97%
Chlorella sp. HQ | 200 | -18.10921 | 2 | 0 | 0 | 0 | 0 | 80 | 9.52795 | 11 | 5 | 120 | 0.4 | 52.09%
Chlorella sp. HQ | 200 | -17.88205 | 2 | 0 | 0 | 0 | 0 | 80 | 1.27466 | 11 | 6 | 120 | 0.4 | 40.48%
Chlorella sp. HQ | 200 | -16.14053 | 2 | 0 | 0 | 0 | 0 | 80 | -13.86899 | 11 | 7 | 120 | 0.4 | 20.61%
Chlorella sp. HQ | 200 | -17.6549 | 2 | 0 | 0 | 0 | 0 | 80 | -16.67056 | 11 | 8 | 120 | 0.4 | 16.64%
Chlorella sp. HQ | 200 | -18.79067 | 2 | 0 | 0 | 0 | 0 | 80 | -21.06222 | 11 | 9 | 120 | 0.4 | 14.29%
Chlorella sp. HQ | 200 | -14.24758 | 2 | 0 | 0 | 0 | 0 | 80 | -25.07529 | 11 | 10 | 120 | 0.4 | 11.96%
Chlorella sp. HQ | 200 | -18.26064 | 2 | 0.05263158 | 8 | 0 | 0 | 80 | 25.27735 | 11 | 4 | 120 | 0.4 | 77.81%
Chlorella sp. HQ | 200 | -18.10921 | 2 | 0.05263158 | 8 | 0 | 0 | 80 | 17.02406 | 11 | 5 | 120 | 0.4 | 69.83%
Chlorella sp. HQ | 200 | -17.88205 | 2 | 0.05263158 | 8 | 0 | 0 | 80 | 11.7995 | 11 | 6 | 120 | 0.4 | 61.25%
Chlorella sp. HQ | 200 | -16.14053 | 2 | 0.05263158 | 8 | 0 | 0 | 80 | 1.65325 | 11 | 7 | 120 | 0.4 | 43.19%
Chlorella sp. HQ | 200 | -17.6549 | 2 | 0.05263158 | 8 | 0 | 0 | 80 | -12.2789 | 11 | 8 | 120 | 0.4 | 32.69%
Chlorella sp. HQ | 200 | -18.79067 | 2 | 0.05263158 | 8 | 0 | 0 | 80 | -18.10921 | 11 | 9 | 120 | 0.4 | 27.02%
Chlorella sp. HQ | 200 | -14.24758 | 2 | 0.05263158 | 8 | 0 | 0 | 80 | -24.16667 | 11 | 10 | 120 | 0.4 | 21.67%
Chlorella sp. HQ | 200 | -18.26064 | 2 | 0.08108108 | 26.67 | 0 | 12.19 | 80 | 29.16285 | 11 | 4 | 120 | 0.4 | 88.6%
Chlorella sp. HQ | 200 | -18.10921 | 2 | 0.08108108 | 26.67 | 0 | 12.19 | 80 | 22.5405 | 11 | 5 | 120 | 0.4 | 80.22%
Chlorella sp. HQ | 200 | -17.88205 | 2 | 0.08108108 | 26.67 | 0 | 12.19 | 80 | 16.16092 | 11 | 6 | 120 | 0.4 | 69.51%
Chlorella sp. HQ | 200 | -16.14053 | 2 | 0.08108108 | 26.67 | 0 | 12.19 | 80 | 7.3536 | 11 | 7 | 120 | 0.4 | 61.63%
Chlorella sp. HQ | 200 | -17.6549 | 2 | 0.08108108 | 26.67 | 0 | 12.19 | 80 | -3.63869 | 11 | 8 | 120 | 0.4 | 44.08%
Chlorella sp. HQ | 200 | -18.79067 | 2 | 0.08108108 | 26.67 | 0 | 12.19 | 80 | -15.27838 | 11 | 9 | 120 | 0.4 | 34.38%
Chlorella sp. HQ | 200 | -14.24758 | 2 | 0.08108108 | 26.67 | 0 | 12.19 | 80 | -23.27645 | 11 | 10 | 120 | 0.4 | 31.04%
Chlorella sp. HQ | 200 | -18.26064 | 2 | 0.1363636 | 41.67 | 0 | 21.98 | 80 | 33.22776 | 11 | 4 | 120 | 0.4 | 96.46%
Chlorella sp. HQ | 200 | -18.10921 | 2 | 0.1363636 | 41.67 | 0 | 21.98 | 80 | 30.12331 | 11 | 5 | 120 | 0.4 | 91.51%
Chlorella sp. HQ | 200 | -17.88205 | 2 | 0.1363636 | 41.67 | 0 | 21.98 | 80 | 23.30867 | 11 | 6 | 120 | 0.4 | 87.16%
Chlorella sp. HQ | 200 | -16.14053 | 2 | 0.1363636 | 41.67 | 0 | 21.98 | 80 | 17.70552 | 11 | 7 | 120 | 0.4 | 78.87%
Chlorella sp. HQ | 200 | -17.6549 | 2 | 0.1363636 | 41.67 | 0 | 21.98 | 80 | 10.1337 | 11 | 8 | 120 | 0.4 | 72.51%
Chlorella sp. HQ | 200 | -18.79067 | 2 | 0.1363636 | 41.67 | 0 | 21.98 | 80 | -7.13006 | 11 | 9 | 120 | 0.4 | 56.06%
Chlorella sp. HQ | 200 | -14.24758 | 2 | 0.1363636 | 41.67 | 0 | 21.98 | 80 | -20.22932 | 11 | 10 | 120 | 0.4 | 48.68%
Chlorella sp. HQ | 200 | -18.26064 | 2 | 0.25 | 53 | 0 | 29.24 | 80 | 37.99801 | 11 | 4 | 120 | 0.4 | 99.19%
Chlorella sp. HQ | 200 | -18.10921 | 2 | 0.25 | 53 | 0 | 29.24 | 80 | 35.95362 | 11 | 5 | 120 | 0.4 | 98.36%
Chlorella sp. HQ | 200 | -17.88205 | 2 | 0.25 | 53 | 0 | 29.24 | 80 | 33.07632 | 11 | 6 | 120 | 0.4 | 97.84%
Chlorella sp. HQ | 200 | -16.14053 | 2 | 0.25 | 53 | 0 | 29.24 | 80 | 31.48624 | 11 | 7 | 120 | 0.4 | 97.12%
Chlorella sp. HQ | 200 | -17.6549 | 2 | 0.25 | 53 | 0 | 29.24 | 80 | 22.62721 | 11 | 8 | 120 | 0.4 | 96.9%
Chlorella sp. HQ | 200 | -18.79067 | 2 | 0.25 | 53 | 0 | 29.24 | 80 | 8.16502 | 11 | 9 | 120 | 0.4 | 95.27%
Chlorella sp. HQ | 200 | -14.24758 | 2 | 0.25 | 53 | 0 | 29.24 | 80 | -14.3233 | 11 | 10 | 120 | 0.4 | 88.1%
Chlorella sp. HQ | 200 | -17.6549 | 2 | 0 | 0 | 0 | 0 | 10 | -16.67056 | 11 | 8 | 120 | 0.05 | 0.08467%
Chlorella sp. HQ | 200 | -17.6549 | 2 | 0 | 0 | 0 | 0 | 20 | -16.67056 | 11 | 8 | 120 | 0.1 | 3.387%
Chlorella sp. HQ | 200 | -17.6549 | 2 | 0 | 0 | 0 | 0 | 50 | -16.67056 | 11 | 8 | 120 | 0.25 | 7.79%
Chlorella sp. HQ | 200 | -17.6549 | 2 | 0 | 0 | 0 | 0 | 80 | -16.67056 | 11 | 8 | 120 | 0.4 | 16.51%
Chlorella sp. HQ | 200 | -17.6549 | 2 | 0 | 0 | 0 | 0 | 100 | -16.67056 | 11 | 8 | 120 | 0.5 | 20.83%
Chlorella sp. HQ | 200 | -17.6549 | 2 | 0 | 0 | 0 | 0 | 150 | -16.67056 | 11 | 8 | 120 | 0.75 | 28.87%
Chlorella sp. HQ | 200 | -17.6549 | 2 | 0 | 0 | 0 | 0 | 200 | -16.67056 | 11 | 8 | 120 | 1 | 37.17%
Chlorella sp. HQ | 200 | -17.6549 | 2 | 0 | 0 | 0 | 0 | 300 | -16.67056 | 11 | 8 | 120 | 1.5 | 97.88%
Chlorella sp. HQ | 200 | -17.6549 | 2 | 0 | 0 | 0 | 0 | 400 | -16.67056 | 11 | 8 | 120 | 2 | 97.97%
Chlorella sp. HQ | 200 | -17.6549 | 2 | 0.05263158 | 8 | 0 | 0 | 10 | -12.2789 | 11 | 8 | 120 | 0.05 | 2.456%
Chlorella sp. HQ | 200 | -17.6549 | 2 | 0.05263158 | 8 | 0 | 0 | 20 | -12.2789 | 11 | 8 | 120 | 0.1 | 5.927%
Chlorella sp. HQ | 200 | -17.6549 | 2 | 0.05263158 | 8 | 0 | 0 | 50 | -12.2789 | 11 | 8 | 120 | 0.25 | 11.43%
Chlorella sp. HQ | 200 | -17.6549 | 2 | 0.05263158 | 8 | 0 | 0 | 80 | -12.2789 | 11 | 8 | 120 | 0.4 | 32.6%
Chlorella sp. HQ | 200 | -17.6549 | 2 | 0.05263158 | 8 | 0 | 0 | 100 | -12.2789 | 11 | 8 | 120 | 0.5 | 40.22%
Chlorella sp. HQ | 200 | -17.6549 | 2 | 0.05263158 | 8 | 0 | 0 | 150 | -12.2789 | 11 | 8 | 120 | 0.75 | 77.56%
Chlorella sp. HQ | 200 | -17.6549 | 2 | 0.05263158 | 8 | 0 | 0 | 200 | -12.2789 | 11 | 8 | 120 | 1 | 94.33%
Chlorella sp. HQ | 200 | -17.6549 | 2 | 0.05263158 | 8 | 0 | 0 | 300 | -12.2789 | 11 | 8 | 120 | 1.5 | 97.8%
Chlorella sp. HQ | 200 | -17.6549 | 2 | 0.05263158 | 8 | 0 | 0 | 400 | -12.2789 | 11 | 8 | 120 | 2 | 98.48%
Chlorella sp. HQ | 200 | -17.6549 | 2 | 0.08108108 | 26.67 | 0 | 12.19 | 10 | -3.63869 | 11 | 8 | 120 | 0.05 | 4.572%
Chlorella sp. HQ | 200 | -17.6549 | 2 | 0.08108108 | 26.67 | 0 | 12.19 | 20 | -3.63869 | 11 | 8 | 120 | 0.1 | 8.129%
Chlorella sp. HQ | 200 | -17.6549 | 2 | 0.08108108 | 26.67 | 0 | 12.19 | 50 | -3.63869 | 11 | 8 | 120 | 0.25 | 17.36%
Chlorella sp. HQ | 200 | -17.6549 | 2 | 0.08108108 | 26.67 | 0 | 12.19 | 80 | -3.63869 | 11 | 8 | 120 | 0.4 | 43.95%
Chlorella sp. HQ | 200 | -17.6549 | 2 | 0.08108108 | 26.67 | 0 | 12.19 | 100 | -3.63869 | 11 | 8 | 120 | 0.5 | 55.72%
Chlorella sp. HQ | 200 | -17.6549 | 2 | 0.08108108 | 26.67 | 0 | 12.19 | 150 | -3.63869 | 11 | 8 | 120 | 0.75 | 95.6%
Chlorella sp. HQ | 200 | -17.6549 | 2 | 0.08108108 | 26.67 | 0 | 12.19 | 200 | -3.63869 | 11 | 8 | 120 | 1 | 97.46%
Chlorella sp. HQ | 200 | -17.6549 | 2 | 0.08108108 | 26.67 | 0 | 12.19 | 300 | -3.63869 | 11 | 8 | 120 | 1.5 | 98.39%
Chlorella sp. HQ | 200 | -17.6549 | 2 | 0.08108108 | 26.67 | 0 | 12.19 | 400 | -3.63869 | 11 | 8 | 120 | 2 | 98.98%
Chlorella sp. HQ | 200 | -17.6549 | 2 | 0.1363636 | 41.67 | 0 | 21.98 | 10 | 10.1337 | 11 | 8 | 120 | 0.05 | 16.93%
Chlorella sp. HQ | 200 | -17.6549 | 2 | 0.1363636 | 41.67 | 0 | 21.98 | 20 | 10.1337 | 11 | 8 | 120 | 0.1 | 30.23%
Chlorella sp. HQ | 200 | -17.6549 | 2 | 0.1363636 | 41.67 | 0 | 21.98 | 50 | 10.1337 | 11 | 8 | 120 | 0.25 | 52.07%
Chlorella sp. HQ | 200 | -17.6549 | 2 | 0.1363636 | 41.67 | 0 | 21.98 | 80 | 10.1337 | 11 | 8 | 120 | 0.4 | 65.54%
Chlorella sp. HQ | 200 | -17.6549 | 2 | 0.1363636 | 41.67 | 0 | 21.98 | 100 | 10.1337 | 11 | 8 | 120 | 0.5 | 74.17%
Chlorella sp. HQ | 200 | -17.6549 | 2 | 0.1363636 | 41.67 | 0 | 21.98 | 120 | 10.1337 | 11 | 8 | 120 | 0.6 | 96.36%
Chlorella sp. HQ | 200 | -17.6549 | 2 | 0.1363636 | 41.67 | 0 | 21.98 | 150 | 10.1337 | 11 | 8 | 120 | 0.75 | 98.05%
Chlorella sp. HQ | 200 | -17.6549 | 2 | 0.1363636 | 41.67 | 0 | 21.98 | 200 | 10.1337 | 11 | 8 | 120 | 1 | 98.9%
Chlorella sp. HQ | 200 | -17.6549 | 2 | 0.1363636 | 41.67 | 0 | 21.98 | 300 | 10.1337 | 11 | 8 | 120 | 1.5 | 99.24%
Chlorella sp. HQ | 200 | -17.6549 | 2 | 0.1363636 | 41.67 | 0 | 21.98 | 400 | 10.1337 | 11 | 8 | 120 | 2 | 99.15%
Chlorella sp. HQ | 200 | -17.6549 | 2 | 0.25 | 53 | 0 | 29.24 | 10 | 22.62721 | 11 | 8 | 120 | 0.05 | 59.95%
Chlorella sp. HQ | 200 | -17.6549 | 2 | 0.25 | 53 | 0 | 29.24 | 20 | 22.62721 | 11 | 8 | 120 | 0.1 | 86.03%
Chlorella sp. HQ | 200 | -17.6549 | 2 | 0.25 | 53 | 0 | 29.24 | 50 | 22.62721 | 11 | 8 | 120 | 0.25 | 89.25%
Chlorella sp. HQ | 200 | -17.6549 | 2 | 0.25 | 53 | 0 | 29.24 | 80 | 22.62721 | 11 | 8 | 120 | 0.4 | 96.87%
Chlorella sp. HQ | 200 | -17.6549 | 2 | 0.25 | 53 | 0 | 29.24 | 100 | 22.62721 | 11 | 8 | 120 | 0.5 | 99.24%
Chlorella sp. HQ | 200 | -17.6549 | 2 | 0.25 | 53 | 0 | 29.24 | 150 | 22.62721 | 11 | 8 | 120 | 0.75 | 99.24%
Chlorella sp. HQ | 200 | -17.6549 | 2 | 0.25 | 53 | 0 | 29.24 | 200 | 22.62721 | 11 | 8 | 120 | 1 | 99.75%
Chlorella sp. HQ | 200 | -17.6549 | 2 | 0.25 | 53 | 0 | 29.24 | 300 | 22.62721 | 11 | 8 | 120 | 1.5 | 99.92%
Chlorella sp. HQ | 200 | -17.6549 | 2 | 0.25 | 53 | 0 | 29.24 | 400 | 22.62721 | 11 | 8 | 120 | 2 | 99.92%
Chlorella sp. HQ | 200 | -17.6549 | 2 | 0.25 | 53 | 0 | 29.24 | 10 | 22.62721 | 11 | 8 | 120 | 0.05 | 28.77%
Chlorella sp. HQ | 200 | -17.6549 | 2 | 0.25 | 53 | 0 | 29.24 | 10 | 22.62721 | 11 | 8 | 300 | 0.05 | 47.01%
Chlorella sp. HQ | 200 | -17.6549 | 2 | 0.25 | 53 | 0 | 29.24 | 10 | 22.62721 | 11 | 8 | 600 | 0.05 | 60.14%
Chlorella sp. HQ | 200 | -17.6549 | 2 | 0.25 | 53 | 0 | 29.24 | 10 | 22.62721 | 11 | 8 | 900 | 0.05 | 71.04%
Chlorella sp. HQ | 200 | -17.6549 | 2 | 0.25 | 53 | 0 | 29.24 | 10 | 22.62721 | 11 | 8 | 1200 | 0.05 | 73.22%
Chlorella sp. HQ | 200 | -17.6549 | 2 | 0.25 | 53 | 0 | 29.24 | 10 | 22.62721 | 11 | 8 | 1800 | 0.05 | 74.08%
Chlorella sp. HQ | 200 | -17.6549 | 2 | 0.25 | 53 | 0 | 29.24 | 20 | 22.62721 | 11 | 8 | 120 | 0.1 | 65.02%
Chlorella sp. HQ | 200 | -17.6549 | 2 | 0.25 | 53 | 0 | 29.24 | 20 | 22.62721 | 11 | 8 | 300 | 0.1 | 78.78%
Chlorella sp. HQ | 200 | -17.6549 | 2 | 0.25 | 53 | 0 | 29.24 | 20 | 22.62721 | 11 | 8 | 600 | 0.1 | 86.12%
Chlorella sp. HQ | 200 | -17.6549 | 2 | 0.25 | 53 | 0 | 29.24 | 20 | 22.62721 | 11 | 8 | 900 | 0.1 | 89.05%
Chlorella sp. HQ | 200 | -17.6549 | 2 | 0.25 | 53 | 0 | 29.24 | 20 | 22.62721 | 11 | 8 | 1200 | 0.1 | 90.88%
Chlorella sp. HQ | 200 | -17.6549 | 2 | 0.25 | 53 | 0 | 29.24 | 20 | 22.62721 | 11 | 8 | 1800 | 0.1 | 91%
Chlorella sp. HQ | 200 | -17.6549 | 2 | 0.25 | 53 | 0 | 29.24 | 50 | 22.62721 | 11 | 8 | 120 | 0.25 | 79.18%
Chlorella sp. HQ | 200 | -17.6549 | 2 | 0.25 | 53 | 0 | 29.24 | 50 | 22.62721 | 11 | 8 | 300 | 0.25 | 85.32%
Chlorella sp. HQ | 200 | -17.6549 | 2 | 0.25 | 53 | 0 | 29.24 | 50 | 22.62721 | 11 | 8 | 600 | 0.25 | 89.39%
Chlorella sp. HQ | 200 | -17.6549 | 2 | 0.25 | 53 | 0 | 29.24 | 50 | 22.62721 | 11 | 8 | 900 | 0.25 | 90.77%
Chlorella sp. HQ | 200 | -17.6549 | 2 | 0.25 | 53 | 0 | 29.24 | 50 | 22.62721 | 11 | 8 | 1200 | 0.25 | 92.09%
Chlorella sp. HQ | 200 | -17.6549 | 2 | 0.25 | 53 | 0 | 29.24 | 50 | 22.62721 | 11 | 8 | 1800 | 0.25 | 92.37%
Chlorella sp. HQ | 200 | -17.6549 | 2 | 0.25 | 53 | 0 | 29.24 | 80 | 22.62721 | 11 | 8 | 120 | 0.4 | 95.76%
Chlorella sp. HQ | 200 | -17.6549 | 2 | 0.25 | 53 | 0 | 29.24 | 80 | 22.62721 | 11 | 8 | 300 | 0.4 | 96.16%
Chlorella sp. HQ | 200 | -17.6549 | 2 | 0.25 | 53 | 0 | 29.24 | 80 | 22.62721 | 11 | 8 | 600 | 0.4 | 96.9%
Chlorella sp. HQ | 200 | -17.6549 | 2 | 0.25 | 53 | 0 | 29.24 | 80 | 22.62721 | 11 | 8 | 900 | 0.4 | 97.71%
Chlorella sp. HQ | 200 | -17.6549 | 2 | 0.25 | 53 | 0 | 29.24 | 80 | 22.62721 | 11 | 8 | 1200 | 0.4 | 98.05%
Chlorella sp. HQ | 200 | -17.6549 | 2 | 0.25 | 53 | 0 | 29.24 | 80 | 22.62721 | 11 | 8 | 1800 | 0.4 | 98.22%
Chlorella sp. HQ | 200 | -17.6549 | 2 | 0.25 | 53 | 0 | 29.24 | 100 | 22.62721 | 11 | 8 | 120 | 0.5 | 95.18%
Chlorella sp. HQ | 200 | -17.6549 | 2 | 0.25 | 53 | 0 | 29.24 | 100 | 22.62721 | 11 | 8 | 300 | 0.5 | 96.67%
Chlorella sp. HQ | 200 | -17.6549 | 2 | 0.25 | 53 | 0 | 29.24 | 100 | 22.62721 | 11 | 8 | 600 | 0.5 | 99.43%
Chlorella sp. HQ | 200 | -17.6549 | 2 | 0.25 | 53 | 0 | 29.24 | 100 | 22.62721 | 11 | 8 | 900 | 0.5 | 99.31%
Chlorella sp. HQ | 200 | -17.6549 | 2 | 0.25 | 53 | 0 | 29.24 | 100 | 22.62721 | 11 | 8 | 1200 | 0.5 | 99.37%
Chlorella sp. HQ | 200 | -17.6549 | 2 | 0.25 | 53 | 0 | 29.24 | 100 | 22.62721 | 11 | 8 | 1800 | 0.5 | 99.48%
Chlorella sp. HQ | 200 | -17.6549 | 2 | 0 | 0 | 0 | 0 | 5 | -24 | 150 | 8 | 600 | 0.025 | 4.561%
Chlorella sp. HQ | 200 | -17.6549 | 2 | 0 | 0 | 0 | 0 | 10 | -24 | 150 | 8 | 600 | 0.05 | 7.754%
Chlorella sp. HQ | 200 | -17.6549 | 2 | 0 | 0 | 0 | 0 | 20 | -24 | 150 | 8 | 600 | 0.1 | 10.6%
Chlorella sp. HQ | 200 | -17.6549 | 2 | 0 | 0 | 0 | 0 | 40 | -24 | 150 | 8 | 600 | 0.2 | 18.81%
Chlorella sp. HQ | 200 | -17.6549 | 2 | 0 | 0 | 0 | 0 | 50 | -24 | 150 | 8 | 600 | 0.25 | 23.6%
Chlorella sp. HQ | 200 | -17.6549 | 2 | 0 | 0 | 0 | 0 | 80 | -24 | 150 | 8 | 600 | 0.4 | 34.55%
Chlorella sp. HQ | 200 | -17.6549 | 2 | 0 | 0 | 0 | 0 | 100 | -24 | 150 | 8 | 600 | 0.5 | 41.39%
Chlorella sp. HQ | 200 | -17.6549 | 2 | 0 | 0 | 0 | 0 | 200 | -24 | 150 | 8 | 600 | 1 | 88.71%
Chlorella sp. HQ | 200 | -17.6549 | 2 | 0 | 0 | 0 | 0 | 250 | -24 | 150 | 8 | 600 | 1.25 | 98.4%
Chlorella sp. HQ | 200 | -17.6549 | 2 | 0 | 0 | 0 | 0 | 300 | -24 | 150 | 8 | 600 | 1.5 | 99.89%
Chlorella sp. HQ | 200 | -17.6549 | 2 | 0.134 | 17.37 | 0 | 8.304827 | 5 | 45 | 200 | 8 | 600 | 0.025 | 12.54%
Chlorella sp. HQ | 200 | -17.6549 | 2 | 0.134 | 17.37 | 0 | 8.304827 | 10 | 45 | 200 | 8 | 600 | 0.05 | 34.55%
Chlorella sp. HQ | 200 | -17.6549 | 2 | 0.134 | 17.37 | 0 | 8.304827 | 20 | 45 | 200 | 8 | 600 | 0.1 | 54.39%
Chlorella sp. HQ | 200 | -17.6549 | 2 | 0.134 | 17.37 | 0 | 8.304827 | 40 | 45 | 200 | 8 | 600 | 0.2 | 89.4%
Chlorella sp. HQ | 200 | -17.6549 | 2 | 0.134 | 17.37 | 0 | 8.304827 | 50 | 45 | 200 | 8 | 600 | 0.25 | 95.55%
Chlorella sp. HQ | 200 | -17.6549 | 2 | 0.134 | 17.37 | 0 | 8.304827 | 80 | 45 | 200 | 8 | 600 | 0.4 | 98.29%
Chlorella sp. HQ | 200 | -17.6549 | 2 | 0.134 | 17.37 | 0 | 8.304827 | 100 | 45 | 200 | 8 | 600 | 0.5 | 98.97%
Chlorella sp. HQ | 200 | -17.6549 | 2 | 0.134 | 17.37 | 0 | 8.304827 | 200 | 45 | 200 | 8 | 600 | 1 | 99.89%
Chlorella sp. HQ | 200 | -17.6549 | 2 | 0.134 | 17.37 | 0 | 8.304827 | 250 | 45 | 200 | 8 | 600 | 1.25 | 99.66%
Chlorella sp. HQ | 200 | -17.6549 | 2 | 0.134 | 17.37 | 0 | 8.304827 | 300 | 45 | 200 | 8 | 600 | 1.5 | 99.89%
Chlorella sp. HQ | 200 | -17.6549 | 2 | 0.248 | 20.72 | 0 | 8.304827 | 5 | 51.2 | 250 | 8 | 600 | 0.025 | 35.12%
Chlorella sp. HQ | 200 | -17.6549 | 2 | 0.248 | 20.72 | 0 | 8.304827 | 10 | 51.2 | 250 | 8 | 600 | 0.05 | 67.62%
Chlorella sp. HQ | 200 | -17.6549 | 2 | 0.248 | 20.72 | 0 | 8.304827 | 20 | 51.2 | 250 | 8 | 600 | 0.1 | 95.21%
Chlorella sp. HQ | 200 | -17.6549 | 2 | 0.248 | 20.72 | 0 | 8.304827 | 40 | 51.2 | 250 | 8 | 600 | 0.2 | 97.83%
Chlorella sp. HQ | 200 | -17.6549 | 2 | 0.248 | 20.72 | 0 | 8.304827 | 50 | 51.2 | 250 | 8 | 600 | 0.25 | 99.54%
Chlorella sp. HQ | 200 | -17.6549 | 2 | 0.248 | 20.72 | 0 | 8.304827 | 80 | 51.2 | 250 | 8 | 600 | 0.4 | 99.54%
Chlorella sp. HQ | 200 | -17.6549 | 2 | 0.248 | 20.72 | 0 | 8.304827 | 100 | 51.2 | 250 | 8 | 600 | 0.5 | 99.32%
Chlorella sp. HQ | 200 | -17.6549 | 2 | 0.248 | 20.72 | 0 | 8.304827 | 200 | 51.2 | 250 | 8 | 600 | 1 | 99.89%
Chlorella sp. HQ | 200 | -17.6549 | 2 | 0.248 | 20.72 | 0 | 8.304827 | 250 | 51.2 | 250 | 8 | 600 | 1.25 | 99.89%
Chlorella sp. HQ | 200 | -17.6549 | 2 | 0.248 | 20.72 | 0 | 8.304827 | 300 | 51.2 | 250 | 8 | 600 | 1.5 | 99.89%
Chlorella sp. HQ | 200 | -17.6549 | 2 | 0.134 | 17.48 | 0 | 8.304827 | 5 | 57 | 300 | 8 | 600 | 0.025 | 46.07%
Chlorella sp. HQ | 200 | -17.6549 | 2 | 0.134 | 17.48 | 0 | 8.304827 | 10 | 57 | 300 | 8 | 600 | 0.05 | 95.67%
Chlorella sp. HQ | 200 | -17.6549 | 2 | 0.134 | 17.48 | 0 | 8.304827 | 20 | 57 | 300 | 8 | 600 | 0.1 | 97.72%
Chlorella sp. HQ | 200 | -17.6549 | 2 | 0.134 | 17.48 | 0 | 8.304827 | 40 | 57 | 300 | 8 | 600 | 0.2 | 98.75%
Chlorella sp. HQ | 200 | -17.6549 | 2 | 0.134 | 17.48 | 0 | 8.304827 | 50 | 57 | 300 | 8 | 600 | 0.25 | 98.86%
Chlorella sp. HQ | 200 | -17.6549 | 2 | 0.134 | 17.48 | 0 | 8.304827 | 80 | 57 | 300 | 8 | 600 | 0.4 | 99.09%
Chlorella sp. HQ | 200 | -17.6549 | 2 | 0.134 | 17.48 | 0 | 8.304827 | 100 | 57 | 300 | 8 | 600 | 0.5 | 98.97%
Chlorella sp. HQ | 200 | -17.6549 | 2 | 0.134 | 17.48 | 0 | 8.304827 | 200 | 57 | 300 | 8 | 600 | 1 | 99.89%
Chlorella sp. HQ | 200 | -17.6549 | 2 | 0.134 | 17.48 | 0 | 8.304827 | 250 | 57 | 300 | 8 | 600 | 1.25 | 99.77%
Chlorella sp. HQ | 200 | -17.6549 | 2 | 0.134 | 17.48 | 0 | 8.304827 | 300 | 57 | 300 | 8 | 600 | 1.5 | 99.89%
Chlorella sp. HQ | 200 | -17.6549 | 2 | 0 | 0 | 0 | 0 | 100 | -24 | 150 | 8 | 120 | 0.5 | 8.995%
Chlorella sp. HQ | 200 | -17.6549 | 2 | 0 | 0 | 0 | 0 | 100 | -24 | 150 | 8 | 300 | 0.5 | 25%
Chlorella sp. HQ | 200 | -17.6549 | 2 | 0 | 0 | 0 | 0 | 100 | -24 | 150 | 8 | 600 | 0.5 | 41.27%
Chlorella sp. HQ | 200 | -17.6549 | 2 | 0 | 0 | 0 | 0 | 100 | -24 | 150 | 8 | 900 | 0.5 | 45.5%
Chlorella sp. HQ | 200 | -17.6549 | 2 | 0 | 0 | 0 | 0 | 100 | -24 | 150 | 8 | 1200 | 0.5 | 46.16%
Chlorella sp. HQ | 200 | -17.6549 | 2 | 0 | 0 | 0 | 0 | 100 | -24 | 150 | 8 | 1800 | 0.5 | 47.09%
Chlorella sp. HQ | 200 | -17.6549 | 2 | 0.134 | 17.37 | 0 | 8.304827 | 100 | 45 | 200 | 8 | 120 | 0.5 | 91%
Chlorella sp. HQ | 200 | -17.6549 | 2 | 0.134 | 17.37 | 0 | 8.304827 | 100 | 45 | 200 | 8 | 300 | 0.5 | 95.77%
Chlorella sp. HQ | 200 | -17.6549 | 2 | 0.134 | 17.37 | 0 | 8.304827 | 100 | 45 | 200 | 8 | 600 | 0.5 | 99.34%
Chlorella sp. HQ | 200 | -17.6549 | 2 | 0.134 | 17.37 | 0 | 8.304827 | 100 | 45 | 200 | 8 | 900 | 0.5 | 99.34%
Chlorella sp. HQ | 200 | -17.6549 | 2 | 0.134 | 17.37 | 0 | 8.304827 | 100 | 45 | 200 | 8 | 1200 | 0.5 | 99.47%
Chlorella sp. HQ | 200 | -17.6549 | 2 | 0.134 | 17.37 | 0 | 8.304827 | 100 | 45 | 200 | 8 | 1800 | 0.5 | 99.73%
Chlorella sp. HQ | 200 | -17.6549 | 2 | 0.248 | 20.72 | 0 | 8.304827 | 100 | 51.2 | 250 | 8 | 120 | 0.5 | 95.9%
Chlorella sp. HQ | 200 | -17.6549 | 2 | 0.248 | 20.72 | 0 | 8.304827 | 100 | 51.2 | 250 | 8 | 300 | 0.5 | 98.55%
Chlorella sp. HQ | 200 | -17.6549 | 2 | 0.248 | 20.72 | 0 | 8.304827 | 100 | 51.2 | 250 | 8 | 600 | 0.5 | 99.34%
Chlorella sp. HQ | 200 | -17.6549 | 2 | 0.248 | 20.72 | 0 | 8.304827 | 100 | 51.2 | 250 | 8 | 900 | 0.5 | 99.34%
Chlorella sp. HQ | 200 | -17.6549 | 2 | 0.248 | 20.72 | 0 | 8.304827 | 100 | 51.2 | 250 | 8 | 1200 | 0.5 | 99.47%
Chlorella sp. HQ | 200 | -17.6549 | 2 | 0.248 | 20.72 | 0 | 8.304827 | 100 | 51.2 | 250 | 8 | 1800 | 0.5 | 99.73%
Chlorella sp. HQ | 200 | -17.6549 | 2 | 0.134 | 17.48 | 0 | 8.304827 | 100 | 57 | 300 | 8 | 120 | 0.5 | 98.15%
Chlorella sp. HQ | 200 | -17.6549 | 2 | 0.134 | 17.48 | 0 | 8.304827 | 100 | 57 | 300 | 8 | 300 | 0.5 | 99.47%
Chlorella sp. HQ | 200 | -17.6549 | 2 | 0.134 | 17.48 | 0 | 8.304827 | 100 | 57 | 300 | 8 | 600 | 0.5 | 99.34%
Chlorella sp. HQ | 200 | -17.6549 | 2 | 0.134 | 17.48 | 0 | 8.304827 | 100 | 57 | 300 | 8 | 900 | 0.5 | 99.34%
Chlorella sp. HQ | 200 | -17.6549 | 2 | 0.134 | 17.48 | 0 | 8.304827 | 100 | 57 | 300 | 8 | 1200 | 0.5 | 99.47%
Chlorella sp. HQ | 200 | -17.6549 | 2 | 0.134 | 17.48 | 0 | 8.304827 | 100 | 57 | 300 | 8 | 1800 | 0.5 | 99.73%
Chlorella vulgaris | 800 | -11.65493 | 1.66 | 0.2 | 0 | 0 | 33.07082 | 1500 | -8.039906 | 180 | 4 | 600 | 1.875 | 78.99%
Chlorella vulgaris | 800 | -14.10798 | 1.66 | 0.2 | 0 | 0 | 33.07082 | 1500 | -14.3662 | 180 | 5 | 600 | 1.875 | 74.66%
Chlorella vulgaris | 800 | -16.0446 | 1.66 | 0.2 | 0 | 0 | 33.07082 | 1500 | -16.17371 | 180 | 6 | 600 | 1.875 | 73.35%
Chlorella vulgaris | 800 | -19.2723 | 1.66 | 0.2 | 0 | 0 | 33.07082 | 1500 | -19.53052 | 180 | 7 | 600 | 1.875 | 72.3%
Chlorella vulgaris | 800 | -22.24178 | 1.66 | 0.2 | 0 | 0 | 33.07082 | 1500 | -28.18075 | 180 | 8 | 600 | 1.875 | 70.2%
Chlorella vulgaris | 800 | -24.1784 | 1.66 | 0.2 | 0 | 0 | 33.07082 | 1500 | -32.31221 | 180 | 9 | 600 | 1.875 | 61.54%
Chlorella vulgaris | 800 | -25.59859 | 1.66 | 0.2 | 0 | 0 | 33.07082 | 1500 | -40.70423 | 180 | 10 | 600 | 1.875 | 55.5%
Chlorella vulgaris | 800 | -25.85681 | 1.66 | 0.2 | 0 | 0 | 33.07082 | 1500 | -46.38498 | 180 | 11 | 600 | 1.875 | 53.8%
Chlorella vulgaris | 800 | -22.24178 | 1.66 | 0 | 0 | 0 | 0 | 100 | -8.298122 | 230 | 8 | 600 | 0.125 | 17.84%
Chlorella vulgaris | 800 | -22.24178 | 1.66 | 0 | 0 | 0 | 0 | 1000 | -8.298122 | 230 | 8 | 600 | 1.25 | 56.73%
Chlorella vulgaris | 800 | -22.24178 | 1.66 | 0 | 0 | 0 | 0 | 1500 | -8.298122 | 230 | 8 | 600 | 1.875 | 68.7%
Chlorella vulgaris | 800 | -22.24178 | 1.66 | 0 | 0 | 0 | 0 | 1800 | -8.298122 | 230 | 8 | 600 | 2.25 | 85.85%
Chlorella vulgaris | 800 | -22.24178 | 1.66 | 0 | 0 | 0 | 0 | 2000 | -8.298122 | 230 | 8 | 600 | 2.5 | 89.87%
Chlorella vulgaris | 800 | -22.24178 | 1.66 | 0 | 0 | 0 | 0 | 2500 | -8.298122 | 230 | 8 | 600 | 3.125 | 92.06%
Chlorella vulgaris | 800 | -22.24178 | 1.66 | 0 | 0 | 0 | 0 | 3000 | -8.298122 | 230 | 8 | 600 | 3.75 | 90.66%
Chlorella vulgaris | 800 | -22.24178 | 1.66 | 0.2 | 0 | 0 | 33.07082 | 100 | -28.18075 | 180 | 8 | 600 | 0.125 | 13.46%
Chlorella vulgaris | 800 | -22.24178 | 1.66 | 0.2 | 0 | 0 | 33.07082 | 1000 | -28.18075 | 180 | 8 | 600 | 1.25 | 84.35%
Chlorella vulgaris | 800 | -22.24178 | 1.66 | 0.2 | 0 | 0 | 33.07082 | 1500 | -28.18075 | 180 | 8 | 600 | 1.875 | 93.87%
Chlorella vulgaris | 800 | -22.24178 | 1.66 | 0.2 | 0 | 0 | 33.07082 | 1800 | -28.18075 | 180 | 8 | 600 | 2.25 | 95.4%
Chlorella vulgaris | 800 | -22.24178 | 1.66 | 0.2 | 0 | 0 | 33.07082 | 2000 | -28.18075 | 180 | 8 | 600 | 2.5 | 96.55%
Chlorella vulgaris | 800 | -22.24178 | 1.66 | 0.2 | 0 | 0 | 33.07082 | 2500 | -28.18075 | 180 | 8 | 600 | 3.125 | 96.78%
Chlorella vulgaris | 800 | -22.24178 | 1.66 | 0.2 | 0 | 0 | 33.07082 | 3000 | -28.18075 | 180 | 8 | 600 | 3.75 | 97.35%
Chlorella vulgaris | 800 | -22.24178 | 1.66 | 0.2 | 0 | 0 | 33.07082 | 1500 | -28.18075 | 180 | 8 | 30 | 1.875 | 37.27%
Chlorella vulgaris | 800 | -22.24178 | 1.66 | 0.2 | 0 | 0 | 33.07082 | 1500 | -28.18075 | 180 | 8 | 120 | 1.875 | 61.15%
Chlorella vulgaris | 800 | -22.24178 | 1.66 | 0.2 | 0 | 0 | 33.07082 | 1500 | -28.18075 | 180 | 8 | 300 | 1.875 | 67.97%
Chlorella vulgaris | 800 | -22.24178 | 1.66 | 0.2 | 0 | 0 | 33.07082 | 1500 | -28.18075 | 180 | 8 | 600 | 1.875 | 74.92%
Chlorella vulgaris | 800 | -22.24178 | 1.66 | 0.2 | 0 | 0 | 33.07082 | 1500 | -28.18075 | 180 | 8 | 900 | 1.875 | 74.53%
Chlorella vulgaris | 800 | -22.24178 | 1.66 | 0.2 | 0 | 0 | 33.07082 | 1500 | -28.18075 | 180 | 8 | 1200 | 1.875 | 74.92%
Chlorella vulgaris | 800 | -22.24178 | 1.66 | 0.2 | 0 | 0 | 33.07082 | 1500 | -28.18075 | 180 | 8 | 1500 | 1.875 | 75.32%
Chlorella vulgaris | 800 | -22.24178 | 1.66 | 0.2 | 0 | 0 | 33.07082 | 1500 | -28.18075 | 180 | 8 | 1800 | 1.875 | 76.24%
Chlorella vulgaris | 400 | -22.24178 | 1.66 | 0.2 | 0 | 0 | 33.07082 | 100 | -28.18075 | 180 | 8 | 600 | 0.25 | 52.44%
Chlorella vulgaris | 400 | -22.24178 | 1.66 | 0.2 | 0 | 0 | 33.07082 | 200 | -28.18075 | 180 | 8 | 600 | 0.5 | 75.69%
Chlorella vulgaris | 400 | -22.24178 | 1.66 | 0.2 | 0 | 0 | 33.07082 | 500 | -28.18075 | 180 | 8 | 600 | 1.25 | 94.32%
Chlorella vulgaris | 400 | -22.24178 | 1.66 | 0.2 | 0 | 0 | 33.07082 | 800 | -28.18075 | 180 | 8 | 600 | 2 | 95.51%
Chlorella vulgaris | 400 | -22.24178 | 1.66 | 0.2 | 0 | 0 | 33.07082 | 1000 | -28.18075 | 180 | 8 | 600 | 2.5 | 96.7%
Chlorella vulgaris | 400 | -22.24178 | 1.66 | 0.2 | 0 | 0 | 33.07082 | 1500 | -28.18075 | 180 | 8 | 600 | 3.75 | 100%
Chlorella vulgaris | 400 | -22.24178 | 1.66 | 0.2 | 0 | 0 | 33.07082 | 1800 | -28.18075 | 180 | 8 | 600 | 4.5 | 100%
Chlorella vulgaris | 400 | -22.24178 | 1.66 | 0.2 | 0 | 0 | 33.07082 | 2000 | -28.18075 | 180 | 8 | 600 | 5 | 100%
Chlorella vulgaris | 400 | -22.24178 | 1.66 | 0.2 | 0 | 0 | 33.07082 | 2500 | -28.18075 | 180 | 8 | 600 | 6.25 | 100%
Chlorella vulgaris | 400 | -22.24178 | 1.66 | 0.2 | 0 | 0 | 33.07082 | 3000 | -28.18075 | 180 | 8 | 600 | 7.5 | 100%
Chlorella vulgaris | 600 | -22.24178 | 1.66 | 0.2 | 0 | 0 | 33.07082 | 100 | -28.18075 | 180 | 8 | 600 | 0.1666667 | 46.24%
Chlorella vulgaris | 600 | -22.24178 | 1.66 | 0.2 | 0 | 0 | 33.07082 | 200 | -28.18075 | 180 | 8 | 600 | 0.3333333 | 51.92%
Chlorella vulgaris | 600 | -22.24178 | 1.66 | 0.2 | 0 | 0 | 33.07082 | 500 | -28.18075 | 180 | 8 | 600 | 0.8333333 | 68.96%
Chlorella vulgaris | 600 | -22.24178 | 1.66 | 0.2 | 0 | 0 | 33.07082 | 800 | -28.18075 | 180 | 8 | 600 | 1.333333 | 80.05%
Chlorella vulgaris | 600 | -22.24178 | 1.66 | 0.2 | 0 | 0 | 33.07082 | 1000 | -28.18075 | 180 | 8 | 600 | 1.666667 | 82.56%
Chlorella vulgaris | 600 | -22.24178 | 1.66 | 0.2 | 0 | 0 | 33.07082 | 1500 | -28.18075 | 180 | 8 | 600 | 2.5 | 95.38%
Chlorella vulgaris | 600 | -22.24178 | 1.66 | 0.2 | 0 | 0 | 33.07082 | 1800 | -28.18075 | 180 | 8 | 600 | 3 | 96.17%
Chlorella vulgaris | 600 | -22.24178 | 1.66 | 0.2 | 0 | 0 | 33.07082 | 2000 | -28.18075 | 180 | 8 | 600 | 3.333333 | 98.02%
Chlorella vulgaris | 600 | -22.24178 | 1.66 | 0.2 | 0 | 0 | 33.07082 | 2500 | -28.18075 | 180 | 8 | 600 | 4.166667 | 100%
Chlorella vulgaris | 600 | -22.24178 | 1.66 | 0.2 | 0 | 0 | 33.07082 | 3000 | -28.18075 | 180 | 8 | 600 | 5 | 100%
Chlorella vulgaris | 800 | -22.24178 | 1.66 | 0.2 | 0 | 0 | 33.07082 | 100 | -28.18075 | 180 | 8 | 600 | 0.125 | 44.39%
Chlorella vulgaris | 800 | -22.24178 | 1.66 | 0.2 | 0 | 0 | 33.07082 | 200 | -28.18075 | 180 | 8 | 600 | 0.25 | 48.08%
Chlorella vulgaris | 800 | -22.24178 | 1.66 | 0.2 | 0 | 0 | 33.07082 | 500 | -28.18075 | 180 | 8 | 600 | 0.625 | 54.29%
Chlorella vulgaris | 800 | -22.24178 | 1.66 | 0.2 | 0 | 0 | 33.07082 | 800 | -28.18075 | 180 | 8 | 600 | 1 | 63.14%
Chlorella vulgaris | 800 | -22.24178 | 1.66 | 0.2 | 0 | 0 | 33.07082 | 1000 | -28.18075 | 180 | 8 | 600 | 1.25 | 73.71%
Chlorella vulgaris | 800 | -22.24178 | 1.66 | 0.2 | 0 | 0 | 33.07082 | 1500 | -28.18075 | 180 | 8 | 600 | 1.875 | 86.92%
Chlorella vulgaris | 800 | -22.24178 | 1.66 | 0.2 | 0 | 0 | 33.07082 | 1800 | -28.18075 | 180 | 8 | 600 | 2.25 | 89.83%
Chlorella vulgaris | 800 | -22.24178 | 1.66 | 0.2 | 0 | 0 | 33.07082 | 2000 | -28.18075 | 180 | 8 | 600 | 2.5 | 97.75%
Chlorella vulgaris | 800 | -22.24178 | 1.66 | 0.2 | 0 | 0 | 33.07082 | 2500 | -28.18075 | 180 | 8 | 600 | 3.125 | 99.87%
Chlorella vulgaris | 800 | -22.24178 | 1.66 | 0.2 | 0 | 0 | 33.07082 | 3000 | -28.18075 | 180 | 8 | 600 | 3.75 | 100%
Chlorella vulgaris | 1200 | -22.24178 | 1.66 | 0.2 | 0 | 0 | 33.07082 | 100 | -28.18075 | 180 | 8 | 600 | 0.08333333 | 30.38%
Chlorella vulgaris | 1200 | -22.24178 | 1.66 | 0.2 | 0 | 0 | 33.07082 | 200 | -28.18075 | 180 | 8 | 600 | 0.1666667 | 39.89%
Chlorella vulgaris | 1200 | -22.24178 | 1.66 | 0.2 | 0 | 0 | 33.07082 | 500 | -28.18075 | 180 | 8 | 600 | 0.4166667 | 49.27%
Chlorella vulgaris | 1200 | -22.24178 | 1.66 | 0.2 | 0 | 0 | 33.07082 | 800 | -28.18075 | 180 | 8 | 600 | 0.6666667 | 60.9%
Chlorella vulgaris | 1200 | -22.24178 | 1.66 | 0.2 | 0 | 0 | 33.07082 | 1000 | -28.18075 | 180 | 8 | 600 | 0.8333333 | 65.65%
Chlorella vulgaris | 1200 | -22.24178 | 1.66 | 0.2 | 0 | 0 | 33.07082 | 1500 | -28.18075 | 180 | 8 | 600 | 1.25 | 83.09%
Chlorella vulgaris | 1200 | -22.24178 | 1.66 | 0.2 | 0 | 0 | 33.07082 | 1800 | -28.18075 | 180 | 8 | 600 | 1.5 | 83.09%
Chlorella vulgaris | 1200 | -22.24178 | 1.66 | 0.2 | 0 | 0 | 33.07082 | 2000 | -28.18075 | 180 | 8 | 600 | 1.666667 | 85.87%
Chlorella vulgaris | 1200 | -22.24178 | 1.66 | 0.2 | 0 | 0 | 33.07082 | 2500 | -28.18075 | 180 | 8 | 600 | 2.083333 | 92.73%
Chlorella vulgaris | 1200 | -22.24178 | 1.66 | 0.2 | 0 | 0 | 33.07082 | 3000 | -28.18075 | 180 | 8 | 600 | 2.5 | 99.08%
Chlorella vulgaris | 1500 | -8.4604 | 1.66 | 0.908 | 0 | 0 | 33.07082 | 1000 | -5.9451 | 140 | 3.01 | 180 | 0.6666667 | 53.49%
Chlorella vulgaris | 1500 | -8.4604 | 1.66 | 0.908 | 0 | 0 | 33.07082 | 5000 | -5.9451 | 140 | 3.01 | 180 | 3.333333 | 63.53%
Chlorella vulgaris | 1500 | -8.4604 | 1.66 | 0.908 | 0 | 0 | 33.07082 | 10000 | -5.9451 | 140 | 3.01 | 180 | 6.666667 | 84.63%
Chlorella vulgaris | 1500 | -8.4604 | 1.66 | 0.908 | 0 | 0 | 33.07082 | 15000 | -5.9451 | 140 | 3.01 | 180 | 10 | 96.29%
Chlorella vulgaris | 1500 | -8.4604 | 1.66 | 0.908 | 0 | 0 | 33.07082 | 20000 | -5.9451 | 140 | 3.01 | 180 | 13.33333 | 96.51%
Chlorella vulgaris | 1500 | -8.4604 | 1.66 | 0.908 | 0 | 0 | 33.07082 | 25000 | -5.9451 | 140 | 3.01 | 180 | 16.66667 | 96.19%
Chlorella vulgaris | 1500 | -14.9085 | 1.66 | 0.908 | 0 | 0 | 33.07082 | 1000 | -14.1311 | 140 | 5.01 | 180 | 0.6666667 | 37.89%
Chlorella vulgaris | 1500 | -14.9085 | 1.66 | 0.908 | 0 | 0 | 33.07082 | 5000 | -14.1311 | 140 | 5.01 | 180 | 3.333333 | 47.85%
Chlorella vulgaris | 1500 | -14.9085 | 1.66 | 0.908 | 0 | 0 | 33.07082 | 10000 | -14.1311 | 140 | 5.01 | 180 | 6.666667 | 73.16%
Chlorella vulgaris | 1500 | -14.9085 | 1.66 | 0.908 | 0 | 0 | 33.07082 | 15000 | -14.1311 | 140 | 5.01 | 180 | 10 | 84.55%
Chlorella vulgaris | 1500 | -14.9085 | 1.66 | 0.908 | 0 | 0 | 33.07082 | 20000 | -14.1311 | 140 | 5.01 | 180 | 13.33333 | 90.73%
Chlorella vulgaris | 1500 | -14.9085 | 1.66 | 0.908 | 0 | 0 | 33.07082 | 25000 | -14.1311 | 140 | 5.01 | 180 | 16.66667 | 94.94%
Chlorella vulgaris | 1500 | -17.378 | 1.66 | 0.908 | 0 | 0 | 33.07082 | 1000 | -19.436 | 140 | 7.01 | 180 | 0.6666667 | 27.46%
Chlorella vulgaris | 1500 | -17.378 | 1.66 | 0.908 | 0 | 0 | 33.07082 | 5000 | -19.436 | 140 | 7.01 | 180 | 3.333333 | 35.7%
Chlorella vulgaris | 1500 | -17.378 | 1.66 | 0.908 | 0 | 0 | 33.07082 | 10000 | -19.436 | 140 | 7.01 | 180 | 6.666667 | 58.78%
Chlorella vulgaris | 1500 | -17.378 | 1.66 | 0.908 | 0 | 0 | 33.07082 | 15000 | -19.436 | 140 | 7.01 | 180 | 10 | 78.95%
Chlorella vulgaris | 1500 | -17.378 | 1.66 | 0.908 | 0 | 0 | 33.07082 | 20000 | -19.436 | 140 | 7.01 | 180 | 13.33333 | 91.9%
Chlorella vulgaris | 1500 | -17.378 | 1.66 | 0.908 | 0 | 0 | 33.07082 | 25000 | -19.436 | 140 | 7.01 | 180 | 16.66667 | 92.79%
Chlorella vulgaris | 1500 | -17.8811 | 1.66 | 0.908 | 0 | 0 | 33.07082 | 1000 | -24.1921 | 140 | 9 | 180 | 0.6666667 | 24.53%
Chlorella vulgaris | 1500 | -17.8811 | 1.66 | 0.908 | 0 | 0 | 33.07082 | 5000 | -24.1921 | 140 | 9 | 180 | 3.333333 | 31.63%
Chlorella vulgaris | 1500 | -17.8811 | 1.66 | 0.908 | 0 | 0 | 33.07082 | 10000 | -24.1921 | 140 | 9 | 180 | 6.666667 | 43.41%
Chlorella vulgaris | 1500 | -17.8811 | 1.66 | 0.908 | 0 | 0 | 33.07082 | 15000 | -24.1921 | 140 | 9 | 180 | 10 | 77.39%
Chlorella vulgaris | 1500 | -17.8811 | 1.66 | 0.908 | 0 | 0 | 33.07082 | 20000 | -24.1921 | 140 | 9 | 180 | 13.33333 | 90.47%
Chlorella vulgaris | 1500 | -17.8811 | 1.66 | 0.908 | 0 | 0 | 33.07082 | 25000 | -24.1921 | 140 | 9 | 180 | 16.66667 | 91.06%
Chlorella vulgaris | 1500 | -18.4756 | 1.66 | 0.908 | 0 | 0 | 33.07082 | 1000 | -25.9299 | 140 | 11.03 | 180 | 0.6666667 | 14.21%
Chlorella vulgaris | 1500 | -18.4756 | 1.66 | 0.908 | 0 | 0 | 33.07082 | 5000 | -25.9299 | 140 | 11.03 | 180 | 3.333333 | 26.69%
Chlorella vulgaris | 1500 | -18.4756 | 1.66 | 0.908 | 0 | 0 | 33.07082 | 10000 | -25.9299 | 140 | 11.03 | 180 | 6.666667 | 37.68%
Chlorella vulgaris | 1500 | -18.4756 | 1.66 | 0.908 | 0 | 0 | 33.07082 | 15000 | -25.9299 | 140 | 11.03 | 180 | 10 | 64.29%
Chlorella vulgaris | 1500 | -18.4756 | 1.66 | 0.908 | 0 | 0 | 33.07082 | 20000 | -25.9299 | 140 | 11.03 | 180 | 13.33333 | 74.77%
Chlorella vulgaris | 1500 | -18.4756 | 1.66 | 0.908 | 0 | 0 | 33.07082 | 25000 | -25.9299 | 140 | 11.03 | 180 | 16.66667 | 88.11%
Chlorella vulgaris | 1500 | -17.9268 | 1.66 | 0.908 | 0 | 0 | 33.07082 | 1000 | -24.2378 | 140 | 9.03 | 180 | 0.6666667 | 30.99%
Chlorella vulgaris | 1500 | -17.9268 | 1.66 | 0.908 | 0 | 0 | 33.07082 | 5000 | -24.2378 | 140 | 9.03 | 180 | 3.333333 | 50.31%
Chlorella vulgaris | 1500 | -17.9268 | 1.66 | 0.908 | 0 | 0 | 33.07082 | 10000 | -24.2378 | 140 | 9.03 | 180 | 6.666667 | 74.89%
Chlorella vulgaris | 1500 | -17.9268 | 1.66 | 0.908 | 0 | 0 | 33.07082 | 15000 | -24.2378 | 140 | 9.03 | 180 | 10 | 81.12%
Chlorella vulgaris | 1500 | -17.9268 | 1.66 | 0.908 | 0 | 0 | 33.07082 | 20000 | -24.2378 | 140 | 9.03 | 180 | 13.33333 | 92.61%
Chlorella vulgaris | 1500 | -17.9268 | 1.66 | 0.908 | 0 | 0 | 33.07082 | 25000 | -24.2378 | 140 | 9.03 | 180 | 16.66667 | 93.23%
Nannochloropsis maritima | 1200 | -22.02 | 2 | 0 | 0 | 0 | 0 | 10 | -0.7 | 20 | 7 | 600 | 0.008333333 | 10.5%
Nannochloropsis maritima | 1200 | -22.02 | 2 | 0 | 0 | 0 | 0 | 50 | -0.7 | 20 | 7 | 600 | 0.04166667 | 52.7%
Nannochloropsis maritima | 1200 | -22.02 | 2 | 0 | 0 | 0 | 0 | 100 | -0.7 | 20 | 7 | 600 | 0.08333333 | 86.7%
Nannochloropsis maritima | 1200 | -22.02 | 2 | 0 | 0 | 0 | 0 | 200 | -0.7 | 20 | 7 | 600 | 0.1666667 | 94%
Nannochloropsis maritima | 1200 | -22.02 | 2 | 0 | 0 | 0 | 0 | 250 | -0.7 | 20 | 7 | 600 | 0.2083333 | 95.5%
Nannochloropsis maritima | 1200 | -22.02 | 2 | 0 | 0 | 0 | 0 | 300 | -0.7 | 20 | 7 | 600 | 0.25 | 97.5%
Nannochloropsis maritima | 1200 | -22.02 | 2 | 0 | 0 | 0 | 0 | 350 | -0.7 | 20 | 7 | 600 | 0.2916667 | 98.4%
Nannochloropsis maritima | 1200 | -22.02 | 2 | 0 | 0 | 0 | 0 | 400 | -0.7 | 20 | 7 | 600 | 0.3333333 | 99.5%
Nannochloropsis maritima | 1200 | -22.02 | 2 | 0 | 0 | 0 | 0 | 500 | -0.7 | 20 | 7 | 600 | 0.4166667 | 99.2%
Scenedesmus dimorphus | 800 | -29 | 5.65 | 0.34689 | 32.52223 | 0 | 0 | 37.5 | -21.3 | 9 | 7 | 180 | 0.046875 | 36.35%
Scenedesmus dimorphus | 800 | -29 | 5.65 | 0.34689 | 32.52223 | 0 | 0 | 75 | -21.3 | 9 | 7 | 180 | 0.09375 | 52.33%
Scenedesmus dimorphus | 800 | -29 | 5.65 | 0.34689 | 32.52223 | 0 | 0 | 150 | -21.3 | 9 | 7 | 180 | 0.1875 | 77.99%
Scenedesmus dimorphus | 800 | -29 | 5.65 | 0.34689 | 32.52223 | 0 | 0 | 225 | -21.3 | 9 | 7 | 180 | 0.28125 | 81.63%
Scenedesmus dimorphus | 800 | -29 | 5.65 | 0.34689 | 32.52223 | 0 | 0 | 300 | -21.3 | 9 | 7 | 180 | 0.375 | 82.29%
Scenedesmus dimorphus | 800 | -29 | 5.65 | 0.34689 | 32.52223 | 0 | 0 | 375 | -21.3 | 9 | 7 | 180 | 0.46875 | 81.96%
Scenedesmus dimorphus | 800 | -29 | 5.65 | 0.34689 | 32.52223 | 0 | 0 | 37.5 | -21.2 | 18 | 7 | 180 | 0.046875 | 70.5%
Scenedesmus dimorphus | 800 | -29 | 5.65 | 0.34689 | 32.52223 | 0 | 0 | 75 | -21.2 | 18 | 7 | 180 | 0.09375 | 77%
Scenedesmus dimorphus | 800 | -29 | 5.65 | 0.34689 | 32.52223 | 0 | 0 | 150 | -21.2 | 18 | 7 | 180 | 0.1875 | 81.52%
Scenedesmus dimorphus | 800 | -29 | 5.65 | 0.34689 | 32.52223 | 0 | 0 | 225 | -21.2 | 18 | 7 | 180 | 0.28125 | 82.84%
Scenedesmus dimorphus | 800 | -29 | 5.65 | 0.34689 | 32.52223 | 0 | 0 | 300 | -21.2 | 18 | 7 | 180 | 0.375 | 82.29%
Scenedesmus dimorphus | 800 | -29 | 5.65 | 0.34689 | 32.52223 | 0 | 0 | 375 | -21.2 | 18 | 7 | 180 | 0.46875 | 83.17%
Scenedesmus dimorphus | 800 | -29 | 5.65 | 0.34689 | 32.52223 | 0 | 0 | 37.5 | -23.3 | 35 | 7 | 180 | 0.046875 | 72.7%
Scenedesmus dimorphus | 800 | -29 | 5.65 | 0.34689 | 32.52223 | 0 | 0 | 75 | -23.3 | 35 | 7 | 180 | 0.09375 | 82.29%
Scenedesmus dimorphus | 800 | -29 | 5.65 | 0.34689 | 32.52223 | 0 | 0 | 150 | -23.3 | 35 | 7 | 180 | 0.1875 | 83.5%
Scenedesmus dimorphus | 800 | -29 | 5.65 | 0.34689 | 32.52223 | 0 | 0 | 225 | -23.3 | 35 | 7 | 180 | 0.28125 | 85.92%
Scenedesmus dimorphus | 800 | -29 | 5.65 | 0.34689 | 32.52223 | 0 | 0 | 300 | -23.3 | 35 | 7 | 180 | 0.375 | 86.25%
Scenedesmus dimorphus | 800 | -29 | 5.65 | 0.34689 | 32.52223 | 0 | 0 | 375 | -23.3 | 35 | 7 | 180 | 0.46875 | 88.02%
Scenedesmus dimorphus | 800 | -29 | 5.65 | 0.34689 | 32.52223 | 0 | 0 | 37.5 | -20.9 | 53 | 7 | 180 | 0.046875 | 75.79%
Scenedesmus dimorphus | 800 | -29 | 5.65 | 0.34689 | 32.52223 | 0 | 0 | 75 | -20.9 | 53 | 7 | 180 | 0.09375 | 85.7%
Scenedesmus dimorphus | 800 | -29 | 5.65 | 0.34689 | 32.52223 | 0 | 0 | 150 | -20.9 | 53 | 7 | 180 | 0.1875 | 91.1%
Scenedesmus dimorphus | 800 | -29 | 5.65 | 0.34689 | 32.52223 | 0 | 0 | 225 | -20.9 | 53 | 7 | 180 | 0.28125 | 88.02%
Scenedesmus dimorphus | 800 | -29 | 5.65 | 0.34689 | 32.52223 | 0 | 0 | 300 | -20.9 | 53 | 7 | 180 | 0.375 | 89.89%
Scenedesmus dimorphus | 800 | -29 | 5.65 | 0.34689 | 32.52223 | 0 | 0 | 375 | -20.9 | 53 | 7 | 180 | 0.46875 | 89.45%
Scenedesmus dimorphus | 800 | -29 | 5.65 | 0.34689 | 32.52223 | 0 | 0 | 37.5 | -25.7 | 247 | 7 | 180 | 0.046875 | 55.74%
Scenedesmus dimorphus | 800 | -29 | 5.65 | 0.34689 | 32.52223 | 0 | 0 | 75 | -25.7 | 247 | 7 | 180 | 0.09375 | 67.64%
Scenedesmus dimorphus | 800 | -29 | 5.65 | 0.34689 | 32.52223 | 0 | 0 | 150 | -25.7 | 247 | 7 | 180 | 0.1875 | 79.64%
Scenedesmus dimorphus | 800 | -29 | 5.65 | 0.34689 | 32.52223 | 0 | 0 | 225 | -25.7 | 247 | 7 | 180 | 0.28125 | 80.86%
Scenedesmus dimorphus | 800 | -29 | 5.65 | 0.34689 | 32.52223 | 0 | 0 | 300 | -25.7 | 247 | 7 | 180 | 0.375 | 81.3%
Scenedesmus dimorphus | 800 | -29 | 5.65 | 0.34689 | 32.52223 | 0 | 0 | 375 | -25.7 | 247 | 7 | 180 | 0.46875 | 81.3%
Chlorella sp. HQ | 200 | -17.65 | 2 | 0 | 0 | 0 | 0 | 50 | -16.68051 | 12.16 | 8 | 600 | 0.25 | 19.02%
Chlorella sp. HQ | 200 | -17.65 | 2 | 0 | 0 | 0 | 0 | 100 | -16.68051 | 12.16 | 8 | 600 | 0.5 | 29.41%
Chlorella sp. HQ | 200 | -17.65 | 2 | 0 | 0 | 0 | 0 | 200 | -16.68051 | 12.16 | 8 | 600 | 1 | 45.12%
Chlorella sp. HQ | 200 | -17.65 | 2 | 0 | 0 | 0 | 0 | 300 | -16.68051 | 12.16 | 8 | 600 | 1.5 | 98.82%
Chlorella sp. HQ | 200 | -17.65 | 2 | 0 | 0 | 0 | 0 | 400 | -16.68051 | 12.16 | 8 | 600 | 2 | 99.44%
Chlorella sp. HQ | 200 | -17.65 | 2 | 0 | 0 | 0 | 0 | 50 | -16.34787 | 13.3 | 8 | 1200 | 0.25 | 40.37%
Chlorella sp. HQ | 200 | -17.65 | 2 | 0 | 0 | 0 | 0 | 100 | -16.34787 | 13.3 | 8 | 1200 | 0.5 | 65.43%
Chlorella sp. HQ | 200 | -17.65 | 2 | 0 | 0 | 0 | 0 | 200 | -16.34787 | 13.3 | 8 | 1200 | 1 | 83.81%
Chlorella sp. HQ | 200 | -17.65 | 2 | 0 | 0 | 0 | 0 | 300 | -16.34787 | 13.3 | 8 | 1200 | 1.5 | 91.87%
Chlorella sp. HQ | 200 | -17.65 | 2 | 0 | 0 | 0 | 0 | 400 | -16.34787 | 13.3 | 8 | 1200 | 2 | 86.8%
Chlorella sp. HQ | 200 | -17.65 | 2 | 0 | 0 | 0 | 0 | 100 | -16.68051 | 12.16 | 8 | 120 | 0.5 | 3.502%
Chlorella sp. HQ | 200 | -17.65 | 2 | 0 | 0 | 0 | 0 | 100 | -16.68051 | 12.16 | 8 | 300 | 0.5 | 12.56%
Chlorella sp. HQ | 200 | -17.65 | 2 | 0 | 0 | 0 | 0 | 100 | -16.68051 | 12.16 | 8 | 600 | 0.5 | 20.89%
Chlorella sp. HQ | 200 | -17.65 | 2 | 0 | 0 | 0 | 0 | 100 | -16.68051 | 12.16 | 8 | 900 | 0.5 | 24.15%
Chlorella sp. HQ | 200 | -17.65 | 2 | 0 | 0 | 0 | 0 | 100 | -16.68051 | 12.16 | 8 | 1200 | 0.5 | 27.41%
Chlorella sp. HQ | 200 | -17.65 | 2 | 0 | 0 | 0 | 0 | 100 | -16.68051 | 12.16 | 8 | 1500 | 0.5 | 28.99%
Chlorella sp. HQ | 200 | -17.65 | 2 | 0 | 0 | 0 | 0 | 100 | -16.68051 | 12.16 | 8 | 1800 | 0.5 | 29.47%
Chlorella sp. HQ | 200 | -17.65 | 2 | 0 | 0 | 0 | 0 | 200 | -16.68051 | 12.16 | 8 | 120 | 1 | 14.85%
Chlorella sp. HQ | 200 | -17.65 | 2 | 0 | 0 | 0 | 0 | 200 | -16.68051 | 12.16 | 8 | 300 | 1 | 24.76%
Chlorella sp. HQ | 200 | -17.65 | 2 | 0 | 0 | 0 | 0 | 200 | -16.68051 | 12.16 | 8 | 600 | 1 | 37.32%
Chlorella sp. HQ | 200 | -17.65 | 2 | 0 | 0 | 0 | 0 | 200 | -16.68051 | 12.16 | 8 | 900 | 1 | 42.87%
Chlorella sp. HQ | 200 | -17.65 | 2 | 0 | 0 | 0 | 0 | 200 | -16.68051 | 12.16 | 8 | 1200 | 1 | 46.01%
Chlorella sp. HQ | 200 | -17.65 | 2 | 0 | 0 | 0 | 0 | 200 | -16.68051 | 12.16 | 8 | 1500 | 1 | 46.5%
Chlorella sp. HQ | 200 | -17.65 | 2 | 0 | 0 | 0 | 0 | 200 | -16.68051 | 12.16 | 8 | 1800 | 1 | 45.17%
Chlorella sp. HQ | 200 | -17.65 | 2 | 0 | 0 | 0 | 0 | 300 | -16.68051 | 12.16 | 8 | 120 | 1.5 | 91.3%
Chlorella sp. HQ | 200 | -17.65 | 2 | 0 | 0 | 0 | 0 | 300 | -16.68051 | 12.16 | 8 | 300 | 1.5 | 95.65%
Chlorella sp. HQ | 200 | -17.65 | 2 | 0 | 0 | 0 | 0 | 300 | -16.68051 | 12.16 | 8 | 600 | 1.5 | 98.07%
Chlorella sp. HQ | 200 | -17.65 | 2 | 0 | 0 | 0 | 0 | 300 | -16.68051 | 12.16 | 8 | 900 | 1.5 | 98.79%
Chlorella sp. HQ | 200 | -17.65 | 2 | 0 | 0 | 0 | 0 | 300 | -16.68051 | 12.16 | 8 | 1200 | 1.5 | 98.79%
Chlorella sp. HQ | 200 | -17.65 | 2 | 0 | 0 | 0 | 0 | 300 | -16.68051 | 12.16 | 8 | 1500 | 1.5 | 99.03%
Chlorella sp. HQ | 200 | -17.65 | 2 | 0 | 0 | 0 | 0 | 300 | -16.68051 | 12.16 | 8 | 1800 | 1.5 | 99.28%
Chlorella sp. HQ | 200 | -17.65 | 2 | 0 | 0 | 0 | 0 | 400 | -16.68051 | 12.16 | 8 | 120 | 2 | 80.44%
Chlorella sp. HQ | 200 | -17.65 | 2 | 0 | 0 | 0 | 0 | 400 | -16.68051 | 12.16 | 8 | 300 | 2 | 95.17%
Chlorella sp. HQ | 200 | -17.65 | 2 | 0 | 0 | 0 | 0 | 400 | -16.68051 | 12.16 | 8 | 600 | 2 | 98.07%
Chlorella sp. HQ | 200 | -17.65 | 2 | 0 | 0 | 0 | 0 | 400 | -16.68051 | 12.16 | 8 | 900 | 2 | 98.91%
Chlorella sp. HQ | 200 | -17.65 | 2 | 0 | 0 | 0 | 0 | 400 | -16.68051 | 12.16 | 8 | 1200 | 2 | 99.16%
Chlorella sp. HQ | 200 | -17.65 | 2 | 0 | 0 | 0 | 0 | 400 | -16.68051 | 12.16 | 8 | 1500 | 2 | 99.4%
Chlorella sp. HQ | 200 | -17.65 | 2 | 0 | 0 | 0 | 0 | 400 | -16.68051 | 12.16 | 8 | 1800 | 2 | 99.64%
Chlorella sp. HQ | 200 | -17.65 | 2 | 0 | 0 | 0 | 0 | 100 | -16.34787 | 13.3 | 8 | 300 | 0.5 | 17.84%
Chlorella sp. HQ | 200 | -17.65 | 2 | 0 | 0 | 0 | 0 | 100 | -16.34787 | 13.3 | 8 | 600 | 0.5 | 43.08%
Chlorella sp. HQ | 200 | -17.65 | 2 | 0 | 0 | 0 | 0 | 100 | -16.34787 | 13.3 | 8 | 900 | 0.5 | 53.52%
Chlorella sp. HQ | 200 | -17.65 | 2 | 0 | 0 | 0 | 0 | 100 | -16.34787 | 13.3 | 8 | 1200 | 0.5 | 60.32%
Chlorella sp. HQ | 200 | -17.65 | 2 | 0 | 0 | 0 | 0 | 100 | -16.34787 | 13.3 | 8 | 1500 | 0.5 | 62.74%
Chlorella sp. HQ | 200 | -17.65 | 2 | 0 | 0 | 0 | 0 | 100 | -16.34787 | 13.3 | 8 | 1800 | 0.5 | 64.93%
Chlorella sp. HQ | 200 | -17.65 | 2 | 0 | 0 | 0 | 0 | 200 | -16.34787 | 13.3 | 8 | 300 | 1 | 19.78%
Chlorella sp. HQ | 200 | -17.65 | 2 | 0 | 0 | 0 | 0 | 200 | -16.34787 | 13.3 | 8 | 600 | 1 | 59.1%
Chlorella sp. HQ | 200 | -17.65 | 2 | 0 | 0 | 0 | 0 | 200 | -16.34787 | 13.3 | 8 | 900 | 1 | 70.87%
Chlorella sp. HQ | 200 | -17.65 | 2 | 0 | 0 | 0 | 0 | 200 | -16.34787 | 13.3 | 8 | 1200 | 1 | 77.91%
Chlorella sp. HQ | 200 | -17.65 | 2 | 0 | 0 | 0 | 0 | 200 | -16.34787 | 13.3 | 8 | 1500 | 1 | 81.31%
Chlorella sp. HQ | 200 | -17.65 | 2 | 0 | 0 | 0 | 0 | 200 | -16.34787 | 13.3 | 8 | 1800 | 1 | 83.86%
Chlorella sp. HQ | 200 | -17.65 | 2 | 0 | 0 | 0 | 0 | 300 | -16.34787 | 13.3 | 8 | 300 | 1.5 | 45.87%
Chlorella sp. HQ | 200 | -17.65 | 2 | 0 | 0 | 0 | 0 | 300 | -16.34787 | 13.3 | 8 | 600 | 1.5 | 75%
Chlorella sp. HQ | 200 | -17.65 | 2 | 0 | 0 | 0 | 0 | 300 | -16.34787 | 13.3 | 8 | 900 | 1.5 | 84.59%
Chlorella sp. HQ | 200 | -17.65 | 2 | 0 | 0 | 0 | 0 | 300 | -16.34787 | 13.3 | 8 | 1200 | 1.5 | 87.14%
Chlorella sp. HQ | 200 | -17.65 | 2 | 0 | 0 | 0 | 0 | 300 | -16.34787 | 13.3 | 8 | 1500 | 1.5 | 88.71%
Chlorella sp. HQ | 200 | -17.65 | 2 | 0 | 0 | 0 | 0 | 300 | -16.34787 | 13.3 | 8 | 1800 | 1.5 | 92.11%
Chlorella sp. HQ | 200 | -17.65 | 2 | 0 | 0 | 0 | 0 | 400 | -16.34787 | 13.3 | 8 | 300 | 2 | 49.27%
Chlorella sp. HQ | 200 | -17.65 | 2 | 0 | 0 | 0 | 0 | 400 | -16.34787 | 13.3 | 8 | 600 | 2 | 78.28%
Chlorella sp. HQ | 200 | -17.65 | 2 | 0 | 0 | 0 | 0 | 400 | -16.34787 | 13.3 | 8 | 900 | 2 | 81.31%
Chlorella sp. HQ | 200 | -17.65 | 2 | 0 | 0 | 0 | 0 | 400 | -16.34787 | 13.3 | 8 | 1200 | 2 | 82.89%
Chlorella sp. HQ | 200 | -17.65 | 2 | 0 | 0 | 0 | 0 | 400 | -16.34787 | 13.3 | 8 | 1500 | 2 | 84.59%
Chlorella sp. HQ | 200 | -17.65 | 2 | 0 | 0 | 0 | 0 | 400 | -16.34787 | 13.3 | 8 | 1800 | 2 | 87.02%
Chlorella sp. | 236.2205 | -19.33884 | 3.45 | 0 | 0 | 0 | 0 | 300 | 43.80165 | 25 | 3 | 360 | 1.27 | 96.13%
Chlorella sp. | 236.2205 | -29.00826 | 3.45 | 0 | 0 | 0 | 0 | 300 | 23.38843 | 25 | 6 | 360 | 1.27 | 77.12%
Chlorella sp. | 236.2205 | -28.59504 | 3.45 | 0 | 0 | 0 | 0 | 300 | 18.59504 | 25 | 7 | 360 | 1.27 | 76.75%
Chlorella sp. | 236.2205 | -29.17355 | 3.45 | 0 | 0 | 0 | 0 | 300 | 18.5124 | 25 | 8 | 360 | 1.27 | 79.7%
Chlorella sp. | 236.2205 | -30.99174 | 3.45 | 0 | 0 | 0 | 0 | 300 | -30.99174 | 25 | 11 | 360 | 1.27 | 10.33%
Chlorella sorokiniana Kh12 | 842.58 | 1.89 | 2.65 | 0 | 0 | 0 | 0 | 200 | 27.75 | 100 | 3 | 15 | 0.2371495 | 81.59%
Chlorella sorokiniana Kh12 | 842.58 | 1.89 | 2.65 | 0 | 0 | 0 | 0 | 200 | 27.75 | 100 | 3 | 30 | 0.2371495 | 89.68%
Chlorella sorokiniana Kh12 | 842.58 | 1.89 | 2.65 | 0 | 0 | 0 | 0 | 200 | 27.75 | 100 | 3 | 45 | 0.2371495 | 91.09%
Chlorella sorokiniana Kh12 | 842.58 | 1.89 | 2.65 | 0 | 0 | 0 | 0 | 200 | 27.75 | 100 | 3 | 60 | 0.2371495 | 90.6%
Chlorella sorokiniana Kh12 | 842.58 | -7.66 | 2.65 | 0 | 0 | 0 | 0 | 200 | 12.07 | 100 | 4 | 15 | 0.2371495 | 64.47%
Chlorella sorokiniana Kh12 | 842.58 | -7.66 | 2.65 | 0 | 0 | 0 | 0 | 200 | 12.07 | 100 | 4 | 30 | 0.2371495 | 64.54%
Chlorella sorokiniana Kh12 | 842.58 | -7.66 | 2.65 | 0 | 0 | 0 | 0 | 200 | 12.07 | 100 | 4 | 45 | 0.2371495 | 65.55%
Chlorella sorokiniana Kh12 | 842.58 | -7.66 | 2.65 | 0 | 0 | 0 | 0 | 200 | 12.07 | 100 | 4 | 60 | 0.2371495 | 68.38%
Chlorella sorokiniana Kh12 | 842.58 | -7.66 | 2.65 | 0.146 | 46.65 | 0 | 26.64 | 50 | 32.34 | 100 | 4 | 15 | 0.05928737 | 50.41%
Chlorella sorokiniana Kh12 | 842.58 | -7.66 | 2.65 | 0.146 | 46.65 | 0 | 26.64 | 100 | 32.34 | 100 | 4 | 15 | 0.1185747 | 54.65%
Chlorella sorokiniana Kh12 | 842.58 | -7.66 | 2.65 | 0.146 | 46.65 | 0 | 26.64 | 150 | 32.34 | 100 | 4 | 15 | 0.1778621 | 85.92%
Chlorella sorokiniana Kh12 | 842.58 | -7.66 | 2.65 | 0.146 | 46.65 | 0 | 26.64 | 200 | 32.34 | 100 | 4 | 15 | 0.2371495 | 95.03%
Chlorella sorokiniana Kh12 | 842.58 | -7.66 | 2.65 | 0.146 | 46.65 | 0 | 26.64 | 250 | 32.34 | 100 | 4 | 15 | 0.2964368 | 95.68%
Chlorella sorokiniana Kh12 | 842.58 | -7.66 | 2.65 | 0.146 | 46.65 | 0 | 26.64 | 300 | 32.34 | 100 | 4 | 15 | 0.3557242 | 93.47%
Chlorella sorokiniana Kh12 | 842.58 | -7.66 | 2.65 | 0.146 | 46.65 | 0 | 26.64 | 50 | 32.34 | 100 | 4 | 30 | 0.05928737 | 55.2%
Chlorella sorokiniana Kh12 | 842.58 | -7.66 | 2.65 | 0.146 | 46.65 | 0 | 26.64 | 100 | 32.34 | 100 | 4 | 30 | 0.1185747 | 72.95%
Chlorella sorokiniana Kh12 | 842.58 | -7.66 | 2.65 | 0.146 | 46.65 | 0 | 26.64 | 150 | 32.34 | 100 | 4 | 30 | 0.1778621 | 91.17%
Chlorella sorokiniana Kh12 | 842.58 | -7.66 | 2.65 | 0.146 | 46.65 | 0 | 26.64 | 200 | 32.34 | 100 | 4 | 30 | 0.2371495 | 96.14%
Chlorella sorokiniana Kh12 | 842.58 | -7.66 | 2.65 | 0.146 | 46.65 | 0 | 26.64 | 250 | 32.34 | 100 | 4 | 30 | 0.2964368 | 97.15%
Chlorella sorokiniana Kh12 | 842.58 | -7.66 | 2.65 | 0.146 | 46.65 | 0 | 26.64 | 300 | 32.34 | 100 | 4 | 30 | 0.3557242 | 97.15%
Chlorella sorokiniana Kh12 | 842.58 | -7.66 | 2.65 | 0.146 | 46.65 | 0 | 26.64 | 50 | 32.34 | 100 | 4 | 45 | 0.05928737 | 55.66%
Chlorella sorokiniana Kh12 | 842.58 | -7.66 | 2.65 | 0.146 | 46.65 | 0 | 26.64 | 100 | 32.34 | 100 | 4 | 45 | 0.1185747 | 76.45%
Chlorella sorokiniana Kh12 | 842.58 | -7.66 | 2.65 | 0.146 | 46.65 | 0 | 26.64 | 150 | 32.34 | 100 | 4 | 45 | 0.1778621 | 91.44%
Chlorella sorokiniana Kh12 | 842.58 | -7.66 | 2.65 | 0.146 | 46.65 | 0 | 26.64 | 200 | 32.34 | 100 | 4 | 45 | 0.2371495 | 96.69%
Chlorella sorokiniana Kh12 | 842.58 | -7.66 | 2.65 | 0.146 | 46.65 | 0 | 26.64 | 250 | 32.34 | 100 | 4 | 45 | 0.2964368 | 97.52%
Chlorella sorokiniana Kh12 | 842.58 | -7.66 | 2.65 | 0.146 | 46.65 | 0 | 26.64 | 300 | 32.34 | 100 | 4 | 45 | 0.3557242 | 97.61%
Chlorella sorokiniana Kh12 | 842.58 | -7.66 | 2.65 | 0.146 | 46.65 | 0 | 26.64 | 50 | 32.34 | 100 | 4 | 60 | 0.05928737 | 56.12%
Chlorella sorokiniana Kh12 | 842.58 | -7.66 | 2.65 | 0.146 | 46.65 | 0 | 26.64 | 100 | 32.34 | 100 | 4 | 60 | 0.1185747 | 81.97%
Chlorella sorokiniana Kh12 | 842.58 | -7.66 | 2.65 | 0.146 | 46.65 | 0 | 26.64 | 150 | 32.34 | 100 | 4 | 60 | 0.1778621 | 91.9%
Chlorella sorokiniana Kh12 | 842.58 | -7.66 | 2.65 | 0.146 | 46.65 | 0 | 26.64 | 200 | 32.34 | 100 | 4 | 60 | 0.2371495 | 97.06%
Chlorella sorokiniana Kh12 | 842.58 | -7.66 | 2.65 | 0.146 | 46.65 | 0 | 26.64 | 250 | 32.34 | 100 | 4 | 60 | 0.2964368 | 97.52%
Chlorella sorokiniana Kh12 | 842.58 | -7.66 | 2.65 | 0.146 | 46.65 | 0 | 26.64 | 300 | 32.34 | 100 | 4 | 60 | 0.3557242 | 97.7%
Chlorella sorokiniana Kh12 | 842.58 | -26.85 | 2.65 | 0.146 | 46.65 | 0 | 26.64 | 200 | 22.16 | 100 | 6 | 15 | 0.2371495 | 55.15%
Chlorella sorokiniana Kh12 | 842.58 | -26.85 | 2.65 | 0.146 | 46.65 | 0 | 26.64 | 200 | 22.16 | 100 | 6 | 30 | 0.2371495 | 57.37%
Chlorella sorokiniana Kh12 | 842.58 | -26.85 | 2.65 | 0.146 | 46.65 | 0 | 26.64 | 200 | 22.16 | 100 | 6 | 45 | 0.2371495 | 58.4%
Chlorella sorokiniana Kh12 | 842.58 | -26.85 | 2.65 | 0.146 | 46.65 | 0 | 26.64 | 200 | 22.16 | 100 | 6 | 60 | 0.2371495 | 58.88%
Chlorella sorokiniana Kh12 | 842.58 | 1.87 | 2.65 | 0.146 | 9.14 | 0 | 20.89 | 50 | 28.83 | 10.86 | 3 | 60 | 0.05928737 | 51.2%
Chlorella sorokiniana Kh12 | 842.58 | 1.87 | 2.65 | 0.146 | 9.14 | 0 | 20.89 | 100 | 28.83 | 10.86 | 3 | 60 | 0.1185747 | 67.42%
Chlorella sorokiniana Kh12 | 842.58 | 1.87 | 2.65 | 0.146 | 9.14 | 0 | 20.89 | 150 | 28.83 | 10.86 | 3 | 60 | 0.1778621 | 77.99%
Chlorella sorokiniana Kh12 | 842.58 | 1.87 | 2.65 | 0.146 | 9.14 | 0 | 20.89 | 200 | 28.83 | 10.86 | 3 | 60 | 0.2371495 | 95.26%
Chlorella sorokiniana Kh12 | 842.58 | 1.87 | 2.65 | 0.146 | 9.14 | 0 | 20.89 | 250 | 28.83 | 10.86 | 3 | 60 | 0.2964368 | 93.03%
Chlorella sorokiniana Kh12 | 842.58 | 1.87 | 2.65 | 0.146 | 9.14 | 0 | 20.89 | 300 | 28.83 | 10.86 | 3 | 60 | 0.3557242 | 98.09%
Chlorella sorokiniana Kh12 | 842.58 | 1.87 | 2.65 | 0.146 | 9.14 | 0 | 20.89 | 50 | 28.83 | 10.86 | 3 | 120 | 0.05928737 | 56.74%
Chlorella sorokiniana Kh12 | 842.58 | 1.87 | 2.65 | 0.146 | 9.14 | 0 | 20.89 | 100 | 28.83 | 10.86 | 3 | 120 | 0.1185747 | 83.38%
Chlorella sorokiniana Kh12 | 842.58 | 1.87 | 2.65 | 0.146 | 9.14 | 0 | 20.89 | 150 | 28.83 | 10.86 | 3 | 120 | 0.1778621 | 84.12%
Chlorella sorokiniana Kh12 | 842.58 | 1.87 | 2.65 | 0.146 | 9.14 | 0 | 20.89 | 200 | 28.83 | 10.86 | 3 | 120 | 0.2371495 | 96.48%
Chlorella sorokiniana Kh12 | 842.58 | 1.87 | 2.65 | 0.146 | 9.14 | 0 | 20.89 | 250 | 28.83 | 10.86 | 3 | 120 | 0.2964368 | 93.36%
Chlorella sorokiniana Kh12 | 842.58 | 1.87 | 2.65 | 0.146 | 9.14 | 0 | 20.89 | 300 | 28.83 | 10.86 | 3 | 120 | 0.3557242 | 98.87%
Chlorella sorokiniana Kh12 | 842.58 | 1.87 | 2.65 | 0.146 | 9.14 | 0 | 20.89 | 50 | 28.83 | 10.86 | 3 | 180 | 0.05928737 | 79.39%
Chlorella sorokiniana Kh12 | 842.58 | 1.87 | 2.65 | 0.146 | 9.14 | 0 | 20.89 | 100 | 28.83 | 10.86 | 3 | 180 | 0.1185747 | 91.15%
Chlorella sorokiniana Kh12 | 842.58 | 1.87 | 2.65 | 0.146 | 9.14 | 0 | 20.89 | 150 | 28.83 | 10.86 | 3 | 180 | 0.1778621 | 90.26%
Chlorella sorokiniana Kh12 | 842.58 | 1.87 | 2.65 | 0.146 | 9.14 | 0 | 20.89 | 200 | 28.83 | 10.86 | 3 | 180 | 0.2371495 | 97.7%
Chlorella sorokiniana Kh12 | 842.58 | 1.87 | 2.65 | 0.146 | 9.14 | 0 | 20.89 | 250 | 28.83 | 10.86 | 3 | 180 | 0.2964368 | 93.24%
Chlorella sorokiniana Kh12 | 842.58 | 1.87 | 2.65 | 0.146 | 9.14 | 0 | 20.89 | 300 | 28.83 | 10.86 | 3 | 180 | 0.3557242 | 98.9%
Chlorella sorokiniana Kh12 | 842.58 | 1.87 | 2.65 | 0.146 | 9.14 | 0 | 20.89 | 50 | 28.83 | 10.86 | 3 | 240 | 0.05928737 | 90.88%
Chlorella sorokiniana Kh12 | 842.58 | 1.87 | 2.65 | 0.146 | 9.14 | 0 | 20.89 | 100 | 28.83 | 10.86 | 3 | 240 | 0.1185747 | 93.12%
Chlorella sorokiniana Kh12 | 842.58 | 1.87 | 2.65 | 0.146 | 9.14 | 0 | 20.89 | 150 | 28.83 | 10.86 | 3 | 240 | 0.1778621 | 92.67%
Chlorella sorokiniana Kh12 | 842.58 | 1.87 | 2.65 | 0.146 | 9.14 | 0 | 20.89 | 200 | 28.83 | 10.86 | 3 | 240 | 0.2371495 | 97.29%
Chlorella sorokiniana Kh12 | 842.58 | 1.87 | 2.65 | 0.146 | 9.14 | 0 | 20.89 | 250 | 28.83 | 10.86 | 3 | 240 | 0.2964368 | 95.21%
Chlorella sorokiniana Kh12 | 842.58 | 1.87 | 2.65 | 0.146 | 9.14 | 0 | 20.89 | 300 | 28.83 | 10.86 | 3 | 240 | 0.3557242 | 99.09%
Chlorella sorokiniana Kh12 | 842.58 | 1.87 | 2.65 | 0.146 | 9.14 | 0 | 20.89 | 50 | 28.83 | 10.86 | 3 | 300 | 0.05928737 | 92.55%
Chlorella sorokiniana Kh12 | 842.58 | 1.87 | 2.65 | 0.146 | 9.14 | 0 | 20.89 | 100 | 28.83 | 10.86 | 3 | 300 | 0.1185747 | 94.34%
Chlorella sorokiniana Kh12 | 842.58 | 1.87 | 2.65 | 0.146 | 9.14 | 0 | 20.89 | 150 | 28.83 | 10.86 | 3 | 300 | 0.1778621 | 95.98%
Chlorella sorokiniana Kh12 | 842.58 | 1.87 | 2.65 | 0.146 | 9.14 | 0 | 20.89 | 200 | 28.83 | 10.86 | 3 | 300 | 0.2371495 | 98.22%
Chlorella sorokiniana Kh12 | 842.58 | 1.87 | 2.65 | 0.146 | 9.14 | 0 | 20.89 | 250 | 28.83 | 10.86 | 3 | 300 | 0.2964368 | 96.88%
Chlorella sorokiniana Kh12 | 842.58 | 1.87 | 2.65 | 0.146 | 9.14 | 0 | 20.89 | 300 | 28.83 | 10.86 | 3 | 300 | 0.3557242 | 99.42%
Chlorella sorokiniana Kh12 | 842.58 | 4.73 | 2.65 | 0.146 | 9.14 | 0 | 20.89 | 200 | 12.12 | 10.86 | 2 | 60 | 0.2371495 | 99.41%
Chlorella sorokiniana Kh12 | 842.58 | -7.7 | 2.65 | 0.146 | 9.14 | 0 | 20.89 | 200 | 18.5 | 10.86 | 4 | 60 | 0.2371495 | 51.53%
Chlorella sorokiniana Kh12 | 842.58 | -35.03 | 2.65 | 0.146 | 9.14 | 0 | 20.89 | 200 | 21.54 | 10.86 | 5 | 60 | 0.2371495 | 11.52%
Chlorella sorokiniana Kh12 | 842.58 | -26.87 | 2.65 | 0.146 | 9.14 | 0 | 20.89 | 200 | 13.53 | 10.86 | 6 | 60 | 0.2371495 | 7.81%
Chlorella sorokiniana Kh12 | 842.58 | -26.15 | 2.65 | 0.146 | 9.14 | 0 | 20.89 | 200 | 4.5 | 10.86 | 7 | 60 | 0.2371495 | 9.89%
Chlorella sorokiniana Kh12 | 842.58 | -26.58 | 2.65 | 0.146 | 9.14 | 0 | 20.89 | 200 | -24.39 | 10.86 | 8 | 60 | 0.2371495 | 8.85%
Chlorella sorokiniana Kh12 | 842.58 | 4.73 | 2.65 | 0.146 | 9.14 | 0 | 20.89 | 200 | 12.12 | 10.86 | 2 | 120 | 0.2371495 | 99.57%
Chlorella sorokiniana Kh12 | 842.58 | -7.7 | 2.65 | 0.146 | 9.14 | 0 | 20.89 | 200 | 18.5 | 10.86 | 4 | 120 | 0.2371495 | 66.62%
Chlorella sorokiniana Kh12 | 842.58 | -35.03 | 2.65 | 0.146 | 9.14 | 0 | 20.89 | 200 | 21.54 | 10.86 | 5 | 120 | 0.2371495 | 13.61%
Chlorella sorokiniana Kh12 | 842.58 | -26.87 | 2.65 | 0.146 | 9.14 | 0 | 20.89 | 200 | 13.53 | 10.86 | 6 | 120 | 0.2371495 | 8.19%
Chlorella sorokiniana Kh12 | 842.58 | -26.15 | 2.65 | 0.146 | 9.14 | 0 | 20.89 | 200 | 4.5 | 10.86 | 7 | 120 | 0.2371495 | 9.75%
Chlorella sorokiniana Kh12 | 842.58 | -26.58 | 2.65 | 0.146 | 9.14 | 0 | 20.89 | 200 | -24.39 | 10.86 | 8 | 120 | 0.2371495 | 6.12%
Chlorella sorokiniana Kh12 | 842.58 | 4.73 | 2.65 | 0.146 | 9.14 | 0 | 20.89 | 200 | 12.12 | 10.86 | 2 | 180 | 0.2371495 | 99.74%
Chlorella sorokiniana Kh12 | 842.58 | -7.7 | 2.65 | 0.146 | 9.14 | 0 | 20.89 | 200 | 18.5 | 10.86 | 4 | 180 | 0.2371495 | 74.95%
Chlorella sorokiniana Kh12 | 842.58 | -35.03 | 2.65 | 0.146 | 9.14 | 0 | 20.89 | 200 | 21.54 | 10.86 | 5 | 180 | 0.2371495 | 14.22%
Chlorella sorokiniana Kh12 | 842.58 | -26.87 | 2.65 | 0.146 | 9.14 | 0 | 20.89 | 200 | 13.53 | 10.86 | 6 | 180 | 0.2371495 | 11.03%
Chlorella sorokiniana Kh12 | 842.58 | -26.15 | 2.65 | 0.146 | 9.14 | 0 | 20.89 | 200 | 4.5 | 10.86 | 7 | 180 | 0.2371495 | 12.15%
Chlorella sorokiniana Kh12 | 842.58 | -26.58 | 2.65 | 0.146 | 9.14 | 0 | 20.89 | 200 | -24.39 | 10.86 | 8 | 180 | 0.2371495 | 7.77%
Chlorella sorokiniana Kh12 | 842.58 | 4.73 | 2.65 | 0.146 | 9.14 | 0 | 20.89 | 200 | 12.12 | 10.86 | 2 | 240 | 0.2371495 | 99.83%
Chlorella sorokiniana Kh12 | 842.58 | -7.7 | 2.65 | 0.146 | 9.14 | 0 | 20.89 | 200 | 18.5 | 10.86 | 4 | 240 | 0.2371495 | 75.93%
Chlorella sorokiniana Kh12 | 842.58 | -35.03 | 2.65 | 0.146 | 9.14 | 0 | 20.89 | 200 | 21.54 | 10.86 | 5 | 240 | 0.2371495 | 15.13%
Chlorella sorokiniana Kh12 | 842.58 | -26.87 | 2.65 | 0.146 | 9.14 | 0 | 20.89 | 200 | 13.53 | 10.86 | 6 | 240 | 0.2371495 | 11.05%
Chlorella sorokiniana Kh12 | 842.58 | -26.15 | 2.65 | 0.146 | 9.14 | 0 | 20.89 | 200 | 4.5 | 10.86 | 7 | 240 | 0.2371495 | 13.05%
Chlorella sorokiniana Kh12 | 842.58 | -26.58 | 2.65 | 0.146 | 9.14 | 0 | 20.89 | 200 | -24.39 | 10.86 | 8 | 240 | 0.2371495 | 8.16%
Chlorella sorokiniana Kh12 | 842.58 | 4.73 | 2.65 | 0.146 | 9.14 | 0 | 20.89 | 200 | 12.12 | 10.86 | 2 | 300 | 0.2371495 | 99.85%
Chlorella sorokiniana Kh12 | 842.58 | -7.7 | 2.65 | 0.146 | 9.14 | 0 | 20.89 | 200 | 18.5 | 10.86 | 4 | 300 | 0.2371495 | 80.99%
Chlorella sorokiniana Kh12 | 842.58 | -35.03 | 2.65 | 0.146 | 9.14 | 0 | 20.89 | 200 | 21.54 | 10.86 | 5 | 300 | 0.2371495 | 15.14%
Chlorella sorokiniana Kh12 | 842.58 | -26.87 | 2.65 | 0.146 | 9.14 | 0 | 20.89 | 200 | 13.53 | 10.86 | 6 | 300 | 0.2371495 | 11.06%
Chlorella sorokiniana Kh12 | 842.58 | -26.15 | 2.65 | 0.146 | 9.14 | 0 | 20.89 | 200 | 4.5 | 10.86 | 7 | 300 | 0.2371495 | 13%
Chlorella sorokiniana Kh12 | 842.58 | -26.58 | 2.65 | 0.146 | 9.14 | 0 | 20.89 | 200 | -24.39 | 10.86 | 8 | 300 | 0.2371495 | 9.06%
Blue-green microalgae | 1800 | -16.83 | 4 | 0.317 | 22 | 0 | 0 | 40 | 8.25 | 58.5 | 3 | 60 | 0.02222222 | 99.02%
Blue-green microalgae | 1800 | -16.83 | 4 | 0.317 | 22 | 0 | 0 | 40 | -37.7 | 58.5 | 7 | 60 | 0.02222222 | 80%
Blue-green microalgae | 1800 | -16.83 | 4 | 0.317 | 22 | 0 | 0 | 40 | -22.3 | 58.5 | 12 | 60 | 0.02222222 | 85.03%
Chlorella pyrenoidosa | 1000 | -23.31 | 4.2 | 0 | 0 | 0 | 0 | 250 | 36.36 | 17 | 3 | 60 | 0.25 | 79.95%
Chlorella pyrenoidosa | 1000 | -23.31 | 4.2 | 0 | 0 | 0 | 0 | 500 | 36.36 | 17 | 3 | 60 | 0.5 | 90%
Chlorella pyrenoidosa | 1000 | -23.31 | 4.2 | 0 | 0 | 0 | 0 | 750 | 36.36 | 17 | 3 | 60 | 0.75 | 90.93%
Chlorella minutissima | 1000 | -13.45 | 5.17 | 0 | 0 | 0 | 0 | 300 | 13.96 | 17 | 5 | 60 | 0.3 | 74.79%
Chlorella minutissima | 1000 | -13.45 | 5.17 | 0 | 0 | 0 | 0 | 600 | 13.96 | 17 | 5 | 60 | 0.6 | 84.86%
Chlorella minutissima | 1000 | -13.45 | 5.17 | 0 | 0 | 0 | 0 | 900 | 13.96 | 17 | 5 | 60 | 0.9 | 85.92%
Chlorella sp. KR-1 | 1000 | -16.83 | 2.3 | 0.194 | 3.84 | 3.84 | 0 | 91.7 | 53.4 | 20 | 8 | 60 | 0.0917 | 31.18%
Chlorella sp. KR-1 | 1000 | -16.83 | 2.3 | 0.194 | 3.84 | 3.84 | 0 | 112.4 | 53.4 | 20 | 8 | 60 | 0.1124 | 36.83%
Chlorella sp. KR-1 | 1000 | -16.83 | 2.3 | 0.194 | 3.84 | 3.84 | 0 | 225.8 | 53.4 | 20 | 8 | 60 | 0.2258 | 71.24%
Chlorella sp. KR-1 | 1000 | -16.83 | 2.3 | 0.194 | 3.84 | 3.84 | 0 | 459.1 | 53.4 | 20 | 8 | 60 | 0.4591 | 96.43%
Chlorella sp. KR-1 | 1000 | -16.83 | 2.3 | 0.194 | 3.84 | 3.84 | 0 | 919.9 | 53.4 | 20 | 8 | 60 | 0.9199 | 99.69%
Chlorella sp. KR-1 | 1000 | -16.83 | 2.3 | 0.194 | 3.84 | 3.84 | 0 | 1384.1 | 53.4 | 20 | 8 | 60 | 1.3841 | 99.43%
Chlorella sp. KR-1 | 1000 | -16.83 | 2.3 | 0.194 | 3.84 | 3.84 | 0 | 1846.2 | 53.4 | 20 | 8 | 60 | 1.8462 | 98.28%
Chlorella sp. KR-1 | 1000 | -16.83 | 2.3 | 0.194 | 3.84 | 3.84 | 0 | 2309.3 | 53.4 | 20 | 8 | 60 | 2.3093 | 98.62%
Chlorella sp. KR-1 | 1000 | -16.83 | 2.3 | 0.02 | 4.12 | 4.12 | 0 | 259.1 | 37.7 | 20 | 8 | 60 | 0.2591 | 20.98%
Chlorella sp. KR-1 | 1000 | -16.83 | 2.3 | 0.02 | 4.12 | 4.12 | 0 | 526.8 | 37.7 | 20 | 8 | 60 | 0.5268 | 34.94%
Chlorella sp. KR-1 | 1000 | -16.83 | 2.3 | 0.02 | 4.12 | 4.12 | 0 | 1047.8 | 37.7 | 20 | 8 | 60 | 1.0478 | 76.23%
Chlorella sp. KR-1 | 1000 | -16.83 | 2.3 | 0.02 | 4.12 | 4.12 | 0 | 1576.9 | 37.7 | 20 | 8 | 60 | 1.5769 | 85.32%
Chlorella sp. KR-1 | 1000 | -16.83 | 2.3 | 0.02 | 4.12 | 4.12 | 0 | 2105.3 | 37.7 | 20 | 8 | 60 | 2.1053 | 93.77%
Chlorella sp. KR-1 | 1000 | -16.83 | 2.3 | 0.02 | 4.12 | 4.12 | 0 | 2630.4 | 37.7 | 20 | 8 | 60 | 2.6304 | 98.39%
Chlorella sp. KR-1 | 1000 | -16.83 | 2.3 | 0.02 | 4.12 | 4.12 | 0 | 3153.4 | 37.7 | 20 | 8 | 60 | 3.1534 | 99.66%
Chlorella sp. KR-1 | 1000 | -16.83 | 2.3 | 0.02 | 4.12 | 4.12 | 0 | 3683.9 | 37.7 | 20 | 8 | 60 | 3.6839 | 98.54%
Chlorella sp. KR-1 | 1000 | -16.83 | 2.3 | 0.02 | 4.12 | 4.12 | 0 | 4209.1 | 37.7 | 20 | 8 | 60 | 4.2091 | 98.02%
Chlorella sp. KR-1 | 1000 | -16.83 | 2.3 | 0.115 | 3.64 | 3.64 | 0 | 143.7 | 43.4 | 20 | 8 | 60 | 0.1437 | 14.68%
Chlorella sp. KR-1 | 1000 | -16.83 | 2.3 | 0.115 | 3.64 | 3.64 | 0 | 241.1 | 43.4 | 20 | 8 | 60 | 0.2411 | 30.81%
Chlorella sp. KR-1 | 1000 | -16.83 | 2.3 | 0.115 | 3.64 | 3.64 | 0 | 362.7 | 43.4 | 20 | 8 | 60 | 0.3627 | 37.18%
Chlorella sp. KR-1 | 1000 | -16.83 | 2.3 | 0.115 | 3.64 | 3.64 | 0 | 729.5 | 43.4 | 20 | 8 | 60 | 0.7295 | 91.37%
Chlorella sp. KR-1 | 1000 | -16.83 | 2.3 | 0.115 | 3.64 | 3.64 | 0 | 1094.6 | 43.4 | 20 | 8 | 60 | 1.0946 | 94.11%
Chlorella sp. KR-1 | 1000 | -16.83 | 2.3 | 0.115 | 3.64 | 3.64 | 0 | 1460 | 43.4 | 20 | 8 | 60 | 1.46 | 97.21%
Chlorella sp. KR-1 | 1000 | -16.83 | 2.3 | 0.115 | 3.64 | 3.64 | 0 | 2191 | 43.4 | 20 | 8 | 60 | 2.191 | 97.4%
Chlorella sp. KR-1 | 1000 | -16.83 | 2.3 | 0.115 | 3.64 | 3.64 | 0 | 2923.3 | 43.4 | 20 | 8 | 60 | 2.9233 | 98.94%
Chlorella sp. KR-1 | 1000 | -16.83 | 2.3 | 0.115 | 3.64 | 3.64 | 0 | 3653.6 | 43.4 | 20 | 8 | 60 | 3.6536 | 99.62%
Chlorella minutissima | 3020 | -14.1 | 5.17 | 0.146 | 8.68 | 0 | 39.7 | 90.6 | 54.7 | 12 | 7 | 90 | 0.03 | 35.7%
Chlorella minutissima | 3020 | -14.1 | 5.17 | 0.146 | 8.68 | 0 | 39.7 | 151 | 54.7 | 12 | 7 | 90 | 0.05 | 71.23%
Chlorella minutissima | 3020 | -14.1 | 5.17 | 0.146 | 8.68 | 0 | 39.7 | 211.4 | 54.7 | 12 | 7 | 90 | 0.07 | 99.13%
Chlorella minutissima | 3020 | -14.1 | 5.17 | 0.146 | 8.68 | 0 | 39.7 | 271.8 | 54.7 | 12 | 7 | 90 | 0.09 | 98.61%
Chlorella minutissima | 3020 | -14.1 | 5.17 | 0.146 | 8.68 | 0 | 39.7 | 332.2 | 54.7 | 12 | 7 | 90 | 0.11 | 97.05%
Chlorella minutissima | 3020 | -14.1 | 5.17 | 0.146 | 8.68 | 0 | 39.7 | 392.6 | 54.7 | 12 | 7 | 90 | 0.13 | 96.01%
Chlorella sp. 20A | 842.58 | -30.2 | 4.5 | 0 | 0 | 0 | 0 | 30 | 11.9 | 236 | 8 | 120 | 0.03557242 | 95.7%
Chlorella sp. 20A | 842.58 | -32.8 | 4.5 | 0 | 0 | 0 | 0 | 30 | 11.9 | 236 | 8 | 120 | 0.03557242 | 94.3%
Chlorella sp. 20A | 842.58 | -30.2 | 4.5 | 0.146 | 31.59 | 8.61 | 0 | 30 | 51.6 | 315 | 8 | 120 | 0.03557242 | 97.7%
Chlorella sp. 20A | 842.58 | -32.8 | 4.5 | 0.146 | 31.59 | 8.61 | 0 | 30 | 51.6 | 315 | 8 | 120 | 0.03557242 | 94.3%
Desmodesmus armatus SCK | 1000 | -21.4 | 4.76 | 0.146 | 31.59 | 8.61 | 0 | 10 | 28.7 | 12 | 7 | 180 | 0.01 | 86.93%
Desmodesmus armatus SCK | 1000 | -21.4 | 4.76 | 0.146 | 31.59 | 8.61 | 0 | 20 | 28.7 | 12 | 7 | 180 | 0.02 | 94.26%
Desmodesmus armatus SCK | 1000 | -21.4 | 4.76 | 0.146 | 31.59 | 8.61 | 0 | 50 | 28.7 | 12 | 7 | 180 | 0.05 | 99.36%
Desmodesmus armatus SCK | 1000 | -21.4 | 4.76 | 0.146 | 31.59 | 8.61 | 0 | 100 | 28.7 | 12 | 7 | 180 | 0.1 | 100%
Desmodesmus armatus SCK | 1000 | -21.4 | 4.76 | 0.146 | 31.59 | 8.61 | 0 | 500 | 28.7 | 12 | 7 | 180 | 0.5 | 100%
Chlamydomonas reinhardtii | 1000 | -16.37 | 8 | 0 | 0 | 0 | 0 | 30 | -31.23 | 198 | 7 | 120 | 0.03 | 2.79%
Chlamydomonas reinhardtii | 1000 | -16.37 | 8 | 0 | 0 | 0 | 0 | 50 | -31.23 | 198 | 7 | 120 | 0.05 | 5.93%
Chlamydomonas reinhardtii | 1000 | -16.37 | 8 | 0 | 0 | 0 | 0 | 120 | -31.23 | 198 | 7 | 120 | 0.12 | 16.35%
Chlamydomonas reinhardtii | 1000 | -16.37 | 8 | 0 | 0 | 0 | 0 | 180 | -31.23 | 198 | 7 | 120 | 0.18 | 29.16%
Chlamydomonas reinhardtii | 1000 | -16.37 | 8 | 0 | 0 | 0 | 0 | 250 | -31.23 | 198 | 7 | 120 | 0.25 | 34.55%
Chlamydomonas reinhardtii | 1000 | -16.37 | 8 | 0 | 0 | 0 | 0 | 340 | -31.23 | 198 | 7 | 120 | 0.34 | 35.68%
Chlamydomonas reinhardtii | 1000 | -16.37 | 8 | 0 | 0 | 0 | 0 | 420 | -31.23 | 198 | 7 | 120 | 0.42 | 33.3%
Chlamydomonas reinhardtii | 1000 | -16.37 | 8 | 0 | 0 | 0 | 0 | 490 | -31.23 | 198 | 7 | 120 | 0.49 | 35.56%
Chlamydomonas reinhardtii | 1000 | -16.37 | 8 | 0.231 | 11.66 | 11.66 | 0 | 10 | 25.98 | 227.4 | 7 | 120 | 0.01 | 6.31%
Chlamydomonas reinhardtii | 1000 | -16.37 | 8 | 0.231 | 11.66 | 11.66 | 0 | 30 | 25.98 | 227.4 | 7 | 120 | 0.03 | 17.1%
Chlamydomonas reinhardtii | 1000 | -16.37 | 8 | 0.231 | 11.66 | 11.66 | 0 | 40 | 25.98 | 227.4 | 7 | 120 | 0.04 | 24.89%
Chlamydomonas reinhardtii | 1000 | -16.37 | 8 | 0.231 | 11.66 | 11.66 | 0 | 50 | 25.98 | 227.4 | 7 | 120 | 0.05 | 44.72%
Chlamydomonas reinhardtii | 1000 | -16.37 | 8 | 0.231 | 11.66 | 11.66 | 0 | 60 | 25.98 | 227.4 | 7 | 120 | 0.06 | 64.3%
Chlamydomonas reinhardtii | 1000 | -16.37 | 8 | 0.231 | 11.66 | 11.66 | 0 | 70 | 25.98 | 227.4 | 7 | 120 | 0.07 | 81.63%
Chlamydomonas reinhardtii | 1000 | -16.37 | 8 | 0.231 | 11.66 | 11.66 | 0 | 80 | 25.98 | 227.4 | 7 | 120 | 0.08 | 85.9%
Chlamydomonas reinhardtii | 1000 | -16.37 | 8 | 0.231 | 11.66 | 11.66 | 0 | 100 | 25.98 | 227.4 | 7 | 120 | 0.1 | 98.07%
Chlorella sorokiniana | 2000 | -14.73 | 13.1 | 0 | 0 | 0 | 0 | 50 | 13.21 | 141 | 4 | 300 | 0.025 | 20.23%
Chlorella sorokiniana | 2000 | -14.54 | 13.1 | 0 | 0 | 0 | 0 | 50 | 13.2 | 141 | 5 | 300 | 0.025 | 18.99%
Chlorella sorokiniana | 2000 | -17.96 | 13.1 | 0 | 0 | 0 | 0 | 50 | 11.9 | 141 | 6 | 300 | 0.025 | 22.18%
Chlorella sorokiniana | 2000 | -17.67 | 13.1 | 0 | 0 | 0 | 0 | 50 | 11.75 | 141 | 7 | 300 | 0.025 | 20.23%
Chlorella sorokiniana | 2000 | -17.39 | 13.1 | 0 | 0 | 0 | 0 | 50 | 11.6 | 141 | 8 | 300 | 0.025 | 18.69%
Chlorella sorokiniana | 2000 | -17.97 | 13.1 | 0 | 0 | 0 | 0 | 50 | 12.08 | 141 | 9 | 300 | 0.025 | 20.94%
Chlorella sorokiniana | 2000 | -18.94 | 13.1 | 0 | 0 | 0 | 0 | 50 | 9.76 | 141 | 10 | 300 | 0.025 | 20.33%
Chlorella sorokiniana | 2000 | -21.73 | 13.1 | 0 | 0 | 0 | 0 | 50 | 8.7 | 141 | 11 | 300 | 0.025 | 20.02%
Chlorella sorokiniana | 2000 | -14.73 | 13.1 | 0 | 0 | 0 | 0 | 100 | 13.21 | 141 | 4 | 300 | 0.05 | 89.32%
Chlorella sorokiniana | 2000 | -14.54 | 13.1 | 0 | 0 | 0 | 0 | 100 | 13.2 | 141 | 5 | 300 | 0.05 | 90.97%
Chlorella sorokiniana | 2000 | -17.96 | 13.1 | 0 | 0 | 0 | 0 | 100 | 11.9 | 141 | 6 | 300 | 0.05 | 88.3%
Chlorella sorokiniana | 2000 | -17.67 | 13.1 | 0 | 0 | 0 | 0 | 100 | 11.75 | 141 | 7 | 300 | 0.05 | 89.32%
Chlorella sorokiniana | 2000 | -17.39 | 13.1 | 0 | 0 | 0 | 0 | 100 | 11.6 | 141 | 8 | 300 | 0.05 | 80.9%
Chlorella sorokiniana | 2000 | -17.97 | 13.1 | 0 | 0 | 0 | 0 | 100 | 12.08 | 141 | 9 | 300 | 0.05 | 81.42%
Chlorella sorokiniana | 2000 | -18.94 | 13.1 | 0 | 0 | 0 | 0 | 100 | 9.76 | 141 | 10 | 300 | 0.05 | 81.42%
Chlorella sorokiniana | 2000 | -21.73 | 13.1 | 0 | 0 | 0 | 0 | 100 | 8.7 | 141 | 11 | 300 | 0.05 | 83.26%
Chlorella sorokiniana | 2000 | -14.73 | 13.1 | 0 | 0 | 0 | 0 | 150 | 13.21 | 141 | 4 | 300 | 0.075 | 93.63%
Chlorella sorokiniana | 2000 | -14.54 | 13.1 | 0 | 0 | 0 | 0 | 150 | 13.2 | 141 | 5 | 300 | 0.075 | 93.22%
Chlorella sorokiniana | 2000 | -17.96 | 13.1 | 0 | 0 | 0 | 0 | 150 | 11.9 | 141 | 6 | 300 | 0.075 | 92.92%
Chlorella sorokiniana | 2000 | -17.67 | 13.1 | 0 | 0 | 0 | 0 | 150 | 11.75 | 141 | 7 | 300 | 0.075 | 93.43%
Chlorella sorokiniana | 2000 | -17.39 | 13.1 | 0 | 0 | 0 | 0 | 150 | 11.6 | 141 | 8 | 300 | 0.075 | 94.05%
Chlorella sorokiniana | 2000 | -17.97 | 13.1 | 0 | 0 | 0 | 0 | 150 | 12.08 | 141 | 9 | 300 | 0.075 | 93.74%
Chlorella sorokiniana | 2000 | -18.94 | 13.1 | 0 | 0 | 0 | 0 | 150 | 9.76 | 141 | 10 | 300 | 0.075 | 93.84%
Chlorella sorokiniana | 2000 | -21.73 | 13.1 | 0 | 0 | 0 | 0 | 150 | 8.7 | 141 | 11 | 300 | 0.075 | 93.84%
Scenedesmus obliquus | 2000 | -4.15 | 13.7 | 0 | 0 | 0 | 0 | 150 | 13.21 | 141 | 4 | 300 | 0.075 | 88.79%
Scenedesmus obliquus | 2000 | -14.39 | 13.7 | 0 | 0 | 0 | 0 | 150 | 13.2 | 141 | 5 | 300 | 0.075 | 89.29%
Scenedesmus obliquus | 2000 | -15.6 | 13.7 | 0 | 0 | 0 | 0 | 150 | 11.9 | 141 | 6 | 300 | 0.075 | 90%
Scenedesmus obliquus | 2000 | -16.9 | 13.7 | 0 | 0 | 0 | 0 | 150 | 11.75 | 141 | 7 | 300 | 0.075 | 88.79%
Scenedesmus obliquus | 2000 | -14.41 | 13.7 | 0 | 0 | 0 | 0 | 150 | 11.6 | 141 | 8 | 300 | 0.075 | 88.69%
Scenedesmus obliquus | 2000 | -15.33 | 13.7 | 0 | 0 | 0 | 0 | 150 | 12.08 | 141 | 9 | 300 | 0.075 | 88.59%
Scenedesmus obliquus | 2000 | -15.33 | 13.7 | 0 | 0 | 0 | 0 | 150 | 9.76 | 141 | 10 | 300 | 0.075 | 88.08%
Scenedesmus obliquus | 2000 | -18.37 | 13.7 | 0 | 0 | 0 | 0 | 150 | 8.7 | 141 | 11 | 300 | 0.075 | 91.52%
Microcyastis aeruginosa 1343 | 500 | -25.8 | 3 | 0.34689 | 32.52223 | 0 | 0 | 25 | 28.4 | 52 | 6.84 | 250 | 0.05 | 16.45%
Microcyastis aeruginosa 1343 | 500 | -25.8 | 3 | 0.34689 | 32.52223 | 0 | 0 | 50 | 28.4 | 52 | 6.84 | 250 | 0.1 | 40.4%
Microcyastis aeruginosa 1343 | 500 | -25.8 | 3 | 0.34689 | 32.52223 | 0 | 0 | 75 | 28.4 | 52 | 6.84 | 250 | 0.15 | 63.85%
Microcyastis aeruginosa 1343 | 500 | -25.8 | 3 | 0.34689 | 32.52223 | 0 | 0 | 100 | 28.4 | 52 | 6.84 | 250 | 0.2 | 70.94%
Microcyastis aeruginosa 1343 | 500 | -25.8 | 3 | 0.34689 | 32.52223 | 0 | 0 | 125 | 28.4 | 52 | 6.84 | 250 | 0.25 | 82.45%
Microcyastis aeruginosa 1343 | 500 | -25.8 | 3 | 0.34689 | 32.52223 | 0 | 0 | 150 | 28.4 | 52 | 6.84 | 250 | 0.3 | 88.36%
Microcyastis aeruginosa 1343 | 500 | -25.8 | 3 | 0.34689 | 32.52223 | 0 | 0 | 175 | 28.4 | 52 | 6.84 | 250 | 0.35 | 90.33%
Microcyastis aeruginosa 905 | 600 | -26.1 | 5 | 0.34689 | 32.52223 | 0 | 0 | 30 | 28.4 | 52 | 6.84 | 250 | 0.05 | 60.33%
Microcyastis aeruginosa 905 | 600 | -26.1 | 5 | 0.34689 | 32.52223 | 0 | 0 | 60 | 28.4 | 52 | 6.84 | 250 | 0.1 | 76.6%
Microcyastis aeruginosa 905 | 600 | -26.1 | 5 | 0.34689 | 32.52223 | 0 | 0 | 90 | 28.4 | 52 | 6.84 | 250 | 0.15 | 83.46%
Microcyastis aeruginosa 905 | 600 | -26.1 | 5 | 0.34689 | 32.52223 | 0 | 0 | 120 | 28.4 | 52 | 6.84 | 250 | 0.2 | 87.89%
Microcyastis aeruginosa 905 | 600 | -26.1 | 5 | 0.34689 | 32.52223 | 0 | 0 | 150 | 28.4 | 52 | 6.84 | 250 | 0.25 | 91.13%
Microcyastis aeruginosa 905 | 600 | -26.1 | 5 | 0.34689 | 32.52223 | 0 | 0 | 180 | 28.4 | 52 | 6.84 | 250 | 0.3 | 93.65%
Microcyastis aeruginosa 905 | 600 | -26.1 | 5 | 0.34689 | 32.52223 | 0 | 0 | 210 | 28.4 | 52 | 6.84 | 250 | 0.35 | 93.48%
Chlorella vulgaris | 200 | -2.49 | 6.9 | 0.146 | 13.84 | 0 | 0 | 6 | 35.43 | 500 | 2 | 1800 | 0.03 | 75.32%
Chlorella vulgaris | 200 | -2.49 | 6.9 | 0.146 | 13.84 | 0 | 0 | 26 | 35.43 | 500 | 2 | 1800 | 0.13 | 86.9%
Chlorella vulgaris | 200 | -2.49 | 6.9 | 0.146 | 13.84 | 0 | 0 | 54 | 35.43 | 500 | 2 | 1800 | 0.27 | 92.37%
Chlorella vulgaris | 200 | -2.49 | 6.9 | 0.146 | 13.84 | 0 | 0 | 160 | 35.43 | 500 | 2 | 1800 | 0.8 | 94.91%
Chlorella vulgaris | 200 | -18.43 | 6.9 | 0.146 | 13.84 | 0 | 0 | 6 | 38.96 | 500 | 4 | 1800 | 0.03 | 13.87%
Chlorella vulgaris | 200 | -18.43 | 6.9 | 0.146 | 13.84 | 0 | 0 | 26 | 38.96 | 500 | 4 | 1800 | 0.13 | 81.04%
Chlorella vulgaris | 200 | -18.43 | 6.9 | 0.146 | 13.84 | 0 | 0 | 54 | 38.96 | 500 | 4 | 1800 | 0.27 | 97.58%
Chlorella vulgaris | 200 | -18.43 | 6.9 | 0.146 | 13.84 | 0 | 0 | 160 | 38.96 | 500 | 4 | 1800 | 0.8 | 98.47%
Chlorella vulgaris | 200 | -18.9 | 6.9 | 0.146 | 13.84 | 0 | 0 | 6 | -11.08 | 500 | 7 | 1800 | 0.03 | 0%
Chlorella vulgaris | 200 | -18.9 | 6.9 | 0.146 | 13.84 | 0 | 0 | 26 | -11.08 | 500 | 7 | 1800 | 0.13 | 6.87%
Chlorella vulgaris | 200 | -18.9 | 6.9 | 0.146 | 13.84 | 0 | 0 | 54 | -11.08 | 500 | 7 | 1800 | 0.27 | 25.95%
Chlorella vulgaris | 200 | -18.9 | 6.9 | 0.146 | 13.84 | 0 | 0 | 160 | -11.08 | 500 | 7 | 1800 | 0.8 | 95.29%
Chlorella vulgaris | 200 | -24.1 | 6.9 | 0.146 | 13.84 | 0 | 0 | 6 | -29.21 | 500 | 10 | 1800 | 0.03 | 0%
Chlorella vulgaris | 200 | -24.1 | 6.9 | 0.146 | 13.84 | 0 | 0 | 26 | -29.21 | 500 | 10 | 1800 | 0.13 | 1.02%
Chlorella vulgaris | 200 | -24.1 | 6.9 | 0.146 | 13.84 | 0 | 0 | 54 | -29.21 | 500 | 10 | 1800 | 0.27 | 6.74%
Chlorella vulgaris | 200 | -24.1 | 6.9 | 0.146 | 13.84 | 0 | 0 | 160 | -29.21 | 500 | 10 | 1800 | 0.8 | 62.85%
Chlorella vulgaris | 200 | -2.49 | 6.9 | 0.146 | 32.52 | 0 | 0 | 6 | 40.55 | 500 | 2 | 1800 | 0.03 | 68.25%
Chlorella vulgaris | 200 | -2.49 | 6.9 | 0.146 | 32.52 | 0 | 0 | 26 | 40.55 | 500 | 2 | 1800 | 0.13 | 87.66%
Chlorella vulgaris | 200 | -2.49 | 6.9 | 0.146 | 32.52 | 0 | 0 | 54 | 40.55 | 500 | 2 | 1800 | 0.27 | 92.93%
Chlorella vulgaris | 200 | -2.49 | 6.9 | 0.146 | 32.52 | 0 | 0 | 160 | 40.55 | 500 | 2 | 1800 | 0.8 | 95.12%
Chlorella vulgaris | 200 | -18.43 | 6.9 | 0.146 | 32.52 | 0 | 0 | 6 | 50.1 | 500 | 4 | 1800 | 0.03 | 47.69%
Chlorella vulgaris | 200 | -18.43 | 6.9 | 0.146 | 32.52 | 0 | 0 | 26 | 50.1 | 500 | 4 | 1800 | 0.13 | 97.04%
Chlorella vulgaris | 200 | -18.43 | 6.9 | 0.146 | 32.52 | 0 | 0 | 54 | 50.1 | 500 | 4 | 1800 | 0.27 | 98.97%
Chlorella vulgaris | 200 | -18.43 | 6.9 | 0.146 | 32.52 | 0 | 0 | 160 | 50.1 | 500 | 4 | 1800 | 0.8 | 99.23%
Chlorella vulgaris | 200 | -18.9 | 6.9 | 0.146 | 32.52 | 0 | 0 | 6 | 39.09 | 500 | 7 | 1800 | 0.03 | 4.63%
Chlorella vulgaris | 200 | -18.9 | 6.9 | 0.146 | 32.52 | 0 | 0 | 26 | 39.09 | 500 | 7 | 1800 | 0.13 | 70.05%
Chlorella vulgaris | 200 | -18.9 | 6.9 | 0.146 | 32.52 | 0 | 0 | 54 | 39.09 | 500 | 7 | 1800 | 0.27 | 96.02%
Chlorella vulgaris | 200 | -18.9 | 6.9 | 0.146 | 32.52 | 0 | 0 | 160 | 39.09 | 500 | 7 | 1800 | 0.8 | 99.23%
Chlorella vulgaris | 200 | -24.1 | 6.9 | 0.146 | 32.52 | 0 | 0 | 6 | -23.09 | 500 | 10 | 1800 | 0.03 | 1.16%
Chlorella vulgaris | 200 | -24.1 | 6.9 | 0.146 | 32.52 | 0 | 0 | 26 | -23.09 | 500 | 10 | 1800 | 0.13 | 19.79%
Chlorella vulgaris | 200 | -24.1 | 6.9 | 0.146 | 32.52 | 0 | 0 | 54 | -23.09 | 500 | 10 | 1800 | 0.27 | 63.5%
Chlorella vulgaris | 200 | -24.1 | 6.9 | 0.146 | 32.52 | 0 | 0 | 160 | -23.09 | 500 | 10 | 1800 | 0.8 | 98.46%
Botryococcus braunii | 1000 | -1.91 | 52.34 | 0.146 | 21.52 | 0 | 0 | 18 | 80.49 | 71.53 | 2 | 180 | 0.018 | 80.25%
Botryococcus braunii | 1000 | -6.22 | 52.34 | 0.146 | 21.52 | 0 | 0 | 18 | 56.86 | 71.53 | 3 | 180 | 0.018 | 87.37%
Botryococcus braunii | 1000 | -9.55 | 52.34 | 0.146 | 21.52 | 0 | 0 | 18 | 41.66 | 71.53 | 4 | 180 | 0.018 | 92.01%
Botryococcus braunii | 1000 | -15.33 | 52.34 | 0.146 | 21.52 | 0 | 0 | 18 | 40.1 | 71.53 | 5 | 180 | 0.018 | 93%
Botryococcus braunii | 1000 | -17.09 | 52.34 | 0.146 | 21.52 | 0 | 0 | 18 | 39.71 | 71.53 | 6 | 180 | 0.018 | 94.08%
Botryococcus braunii | 1000 | -19.73 | 52.34 | 0.146 | 21.52 | 0 | 0 | 18 | 39.23 | 71.53 | 7 | 180 | 0.018 | 94.91%
Botryococcus braunii | 1000 | -22.18 | 52.34 | 0.146 | 21.52 | 0 | 0 | 18 | 38.74 | 71.53 | 8 | 180 | 0.018 | 95.82%
Botryococcus braunii | 1000 | -27.07 | 52.34 | 0.146 | 21.52 | 0 | 0 | 18 | 38.26 | 71.53 | 9 | 180 | 0.018 | 97.14%
Botryococcus braunii | 1000 | -28.93 | 52.34 | 0.146 | 21.52 | 0 | 0 | 18 | 34.34 | 71.53 | 10 | 180 | 0.018 | 98.96%
Botryococcus braunii | 1000 | -29.61 | 52.34 | 0.146 | 21.52 | 0 | 0 | 18 | -37.95 | 71.53 | 11 | 180 | 0.018 | 62.53%
Botryococcus braunii | 1000 | -30.98 | 52.34 | 0.146 | 21.52 | 0 | 0 | 18 | -40.39 | 71.53 | 12 | 180 | 0.018 | 4.47%
Chlorella protothecoides | 1000 | 4.86 | 6 | 0.146 | 21.52 | 0 | 0 | 22 | 80.49 | 71.53 | 2 | 300 | 0.022 | 70.23%
Chlorella protothecoides | 1000 | 0.16 | 6 | 0.146 | 21.52 | 0 | 0 | 22 | 56.86 | 71.53 | 3 | 300 | 0.022 | 75.45%
Chlorella protothecoides | 1000 | -3.07 | 6 | 0.146 | 21.52 | 0 | 0 | 22 | 41.66 | 71.53 | 4 | 300 | 0.022 | 79.17%
Chlorella protothecoides | 1000 | -6.99 | 6 | 0.146 | 21.52 | 0 | 0 | 22 | 40.1 | 71.53 | 5 | 300 | 0.022 | 84.97%
Chlorella protothecoides | 1000 | -10.22 | 6 | 0.146 | 21.52 | 0 | 0 | 22 | 39.71 | 71.53 | 6 | 300 | 0.022 | 86.13%
Chlorella protothecoides | 1000 | -13.84 | 6 | 0.146 | 21.52 | 0 | 0 | 22 | 39.23 | 71.53 | 7 | 300 | 0.022 | 87.87%
Chlorella protothecoides | 1000 | -15.8 | 6 | 0.146 | 21.52 | 0 | 0 | 22 | 38.74 | 71.53 | 8 | 300 | 0.022 | 90.02%
Chlorella protothecoides | 1000 | -18.44 | 6 | 0.146 | 21.52 | 0 | 0 | 22 | 38.26 | 71.53 | 9 | 300 | 0.022 | 91.18%
Chlorella protothecoides | 1000 | -19.61 | 6 | 0.146 | 21.52 | 0 | 0 | 22 | 34.34 | 71.53 | 10 | 300 | 0.022 | 92.17%
Chlorella protothecoides | 1000 | -20 | 6 | 0.146 | 21.52 | 0 | 0 | 22 | -37.95 | 71.53 | 11 | 300 | 0.022 | 49.03%
Chlorella protothecoides | 1000 | -21.17 | 6 | 0.146 | 21.52 | 0 | 0 | 22 | -40.39 | 71.53 | 12 | 300 | 0.022 | 4.06%
Chlorella vulgaris | 1000 | 11.06 | 2.88 | 0.146 | 21.52 | 0 | 0 | 24 | 80.49 | 71.53 | 2 | 300 | 0.024 | 57.81%
Chlorella vulgaris | 1000 | 7.14 | 2.88 | 0.146 | 21.52 | 0 | 0 | 24 | 56.86 | 71.53 | 3 | 300 | 0.024 | 66.5%
Chlorella vulgaris | 1000 | -0.87 | 2.88 | 0.146 | 21.52 | 0 | 0 | 24 | 41.66 | 71.53 | 4 | 300 | 0.024 | 71.72%
Chlorella vulgaris | 1000 | -2.97 | 2.88 | 0.146 | 21.52 | 0 | 0 | 24 | 40.1 | 71.53 | 5 | 300 | 0.024 | 75.11%
Chlorella vulgaris | 1000 | -6.31 | 2.88 | 0.146 | 21.52 | 0 | 0 | 24 | 39.71 | 71.53 | 6 | 300 | 0.024 | 81.82%
Chlorella vulgaris | 1000 | -10.06 | 2.88 | 0.146 | 21.52 | 0 | 0 | 24 | 39.23 | 71.53 | 7 | 300 | 0.024 | 83.64%
Chlorella vulgaris | 1000 | -11.06 | 2.88 | 0.146 | 21.52 | 0 | 0 | 24 | 38.74 | 71.53 | 8 | 300 | 0.024 | 85.88%
Chlorella vulgaris | 1000 | -12.26 | 2.88 | 0.146 | 21.52 | 0 | 0 | 24 | 38.26 | 71.53 | 9 | 300 | 0.024 | 88.86%
Chlorella vulgaris | 1000 | -13.81 | 2.88 | 0.146 | 21.52 | 0 | 0 | 24 | 34.34 | 71.53 | 10 | 300 | 0.024 | 90.6%
Chlorella vulgaris | 1000 | -14.2 | 2.88 | 0.146 | 21.52 | 0 | 0 | 24 | -37.95 | 71.53 | 11 | 300 | 0.024 | 39.92%
Chlorella vulgaris | 1000 | -14.82 | 2.88 | 0.146 | 21.52 | 0 | 0 | 24 | -40.39 | 71.53 | 12 | 300 | 0.024 | 4.06%
Chlorella zofingiensis | 842.58 | -11.78 | 2.67 | 0.146 | 32.52 | 0 | 0 | 100 | 37.33 | 10.8 | 4 | 343.68 | 0.1185747 | 91.05%
Chlorella zofingiensis | 842.58 | -16.91 | 2.67 | 0.146 | 32.52 | 0 | 0 | 100 | 29.75 | 10.8 | 5 | 343.68 | 0.1185747 | 85.56%
Chlorella zofingiensis | 842.58 | -15.97 | 2.67 | 0.146 | 32.52 | 0 | 0 | 100 | 21.89 | 10.8 | 6 | 343.68 | 0.1185747 | 55.48%
Chlorella zofingiensis | 842.58 | -21.55 | 2.67 | 0.146 | 32.52 | 0 | 0 | 100 | 11.48 | 10.8 | 7 | 343.68 | 0.1185747 | 38.55%
Chlorella zofingiensis | 842.58 | -24.91 | 2.67 | 0.146 | 32.52 | 0 | 0 | 100 | 6.89 | 10.8 | 9 | 343.68 | 0.1185747 | 30.75%
Chlorella vulgaris | 842.58 | -24.73 | 2.88 | 0.146 | 32.52 | 0 | 0 | 100 | 37.33 | 10.8 | 4 | 343.68 | 0.1185747 | 94.11%
Chlorella vulgaris | 842.58 | -24.34 | 2.88 | 0.146 | 32.52 | 0 | 0 | 100 | 29.75 | 10.8 | 5 | 343.68 | 0.1185747 | 78.03%
Chlorella vulgaris | 842.58 | -25.47 | 2.88 | 0.146 | 32.52 | 0 | 0 | 100 | 21.89 | 10.8 | 6 | 343.68 | 0.1185747 | 74.01%
Chlorella vulgaris | 842.58 | -24.82 | 2.88 | 0.146 | 32.52 | 0 | 0 | 100 | 11.48 | 10.8 | 7 | 343.68 | 0.1185747 | 65.83%
Chlorella vulgaris | 842.58 | -31.89 | 2.88 | 0.146 | 32.52 | 0 | 0 | 100 | 6.89 | 10.8 | 9 | 343.68 | 0.1185747 | 64.4%
Chlorella sorokiniana | 842.58 | -18.08 | 4.71 | 0.146 | 32.52 | 0 | 0 | 200 | 37.33 | 10.8 | 4 | 343.68 | 0.2371495 | 90.4%
Chlorella sorokiniana | 842.58 | -19.81 | 4.71 | 0.146 | 32.52 | 0 | 0 | 200 | 29.75 | 10.8 | 5 | 343.68 | 0.2371495 | 67.89%
Chlorella sorokiniana | 842.58 | -20.89 | 4.71 | 0.146 | 32.52 | 0 | 0 | 200 | 21.89 | 10.8 | 6 | 343.68 | 0.2371495 | 65.94%
Chlorella sorokiniana | 842.58 | -22.18 | 4.71 | 0.146 | 32.52 | 0 | 0 | 200 | 11.48 | 10.8 | 7 | 343.68 | 0.2371495 | 64.63%
Chlorella sorokiniana | 842.58 | -23 | 4.71 | 0.146 | 32.52 | 0 | 0 | 200 | 6.89 | 10.8 | 9 | 343.68 | 0.2371495 | 62.17%
Chlorella ellipsoidea | 842.58 | -19.89 | 4.29 | 0.146 | 32.52 | 0 | 0 | 100 | 37.33 | 10.8 | 4 | 343.68 | 0.1185747 | 95.68%
Chlorella ellipsoidea | 842.58 | -21.2 | 4.29 | 0.146 | 32.52 | 0 | 0 | 100 | 29.75 | 10.8 | 5 | 343.68 | 0.1185747 | 84.15%
Chlorella ellipsoidea | 842.58 | -22.09 | 4.29 | 0.146 | 32.52 | 0 | 0 | 100 | 21.89 | 10.8 | 6 | 343.68 | 0.1185747 | 65%
Chlorella ellipsoidea | 842.58 | -26.02 | 4.29 | 0.146 | 32.52 | 0 | 0 | 100 | 11.48 | 10.8 | 7 | 343.68 | 0.1185747 | 16.75%
Chlorella ellipsoidea | 842.58 | -26.95 | 4.29 | 0.146 | 32.52 | 0 | 0 | 100 | 6.89 | 10.8 | 9 | 343.68 | 0.1185747 | 15.06%
Botryococcus braunii | 842.58 | -9.42 | 52.34 | 0.146 | 32.52 | 0 | 0 | 100 | 37.33 | 10.8 | 4 | 343.68 | 0.1185747 | 61.75%
Botryococcus braunii | 842.58 | -12.57 | 52.34 | 0.146 | 32.52 | 0 | 0 | 100 | 29.75 | 10.8 | 5 | 343.68 | 0.1185747 | 53.56%
Botryococcus braunii | 842.58 | -16.71 | 52.34 | 0.146 | 32.52 | 0 | 0 | 100 | 21.89 | 10.8 | 6 | 343.68 | 0.1185747 | 48.48%
Botryococcus braunii | 842.58 | -16.97 | 52.34 | 0.146 | 32.52 | 0 | 0 | 100 | 11.48 | 10.8 | 7 | 343.68 | 0.1185747 | 41.75%
Botryococcus braunii | 842.58 | -21.87 | 52.34 | 0.146 | 32.52 | 0 | 0 | 100 | 6.89 | 10.8 | 9 | 343.68 | 0.1185747 | 34.06%
Chlorella zofingiensis | 842.58 | -11.78 | 2.67 | 0.146 | 32.52 | 0 | 0 | 200 | 37.33 | 10.8 | 4 | 343.68 | 0.2371495 | 95.5%
Chlorella zofingiensis | 842.58 | -16.91 | 2.67 | 0.146 | 32.52 | 0 | 0 | 200 | 29.75 | 10.8 | 5 | 343.68 | 0.2371495 | 87.35%
Chlorella zofingiensis | 842.58 | -15.97 | 2.67 | 0.146 | 32.52 | 0 | 0 | 200 | 21.89 | 10.8 | 6 | 343.68 | 0.2371495 | 77%
Chlorella zofingiensis | 842.58 | -21.55 | 2.67 | 0.146 | 32.52 | 0 | 0 | 200 | 11.48 | 10.8 | 7 | 343.68 | 0.2371495 | 46.63%
Chlorella zofingiensis | 842.58 | -24.91 | 2.67 | 0.146 | 32.52 | 0 | 0 | 200 | 6.89 | 10.8 | 9 | 343.68 | 0.2371495 | 34.31%
Chlorella vulgaris | 842.58 | -24.73 | 2.88 | 0.146 | 32.52 | 0 | 0 | 200 | 37.33 | 10.8 | 4 | 343.68 | 0.2371495 | 97.34%
Chlorella vulgaris | 842.58 | -24.34 | 2.88 | 0.146 | 32.52 | 0 | 0 | 200 | 29.75 | 10.8 | 5 | 343.68 | 0.2371495 | 98.35%
Chlorella vulgaris | 842.58 | -25.47 | 2.88 | 0.146 | 32.52 | 0 | 0 | 200 | 21.89 | 10.8 | 6 | 343.68 | 0.2371495 | 96.9%
Chlorella vulgaris | 842.58 | -24.82 | 2.88 | 0.146 | 32.52 | 0 | 0 | 200 | 11.48 | 10.8 | 7 | 343.68 | 0.2371495 | 81.23%
Chlorella vulgaris | 842.58 | -31.89 | 2.88 | 0.146 | 32.52 | 0 | 0 | 200 | 6.89 | 10.8 | 9 | 343.68 | 0.2371495 | 68.21%
Chlorella sorokiniana | 842.58 | -18.08 | 4.71 | 0.146 | 32.52 | 0 | 0 | 400 | 37.33 | 10.8 | 4 | 343.68 | 0.4742989 | 97.75%
Chlorella sorokiniana | 842.58 | -19.81 | 4.71 | 0.146 | 32.52 | 0 | 0 | 400 | 29.75 | 10.8 | 5 | 343.68 | 0.4742989 | 76.62%
Chlorella sorokiniana | 842.58 | -20.89 | 4.71 | 0.146 | 32.52 | 0 | 0 | 400 | 21.89 | 10.8 | 6 | 343.68 | 0.4742989 | 74.72%
Chlorella sorokiniana | 842.58 | -22.18 | 4.71 | 0.146 | 32.52 | 0 | 0 | 400 | 11.48 | 10.8 | 7 | 343.68 | 0.4742989 | 72.41%
Chlorella sorokiniana | 842.58 | -23 | 4.71 | 0.146 | 32.52 | 0 | 0 | 400 | 6.89 | 10.8 | 9 | 343.68 | 0.4742989 | 68.91%
Chlorella ellipsoidea | 842.58 | -19.89 | 4.29 | 0.146 | 32.52 | 0 | 0 | 200 | 37.33 | 10.8 | 4 | 343.68 | 0.2371495 | 96.74%
Chlorella ellipsoidea | 842.58 | -21.2 | 4.29 | 0.146 | 32.52 | 0 | 0 | 200 | 29.75 | 10.8 | 5 | 343.68 | 0.2371495 | 87.69%
Chlorella ellipsoidea | 842.58 | -22.09 | 4.29 | 0.146 | 32.52 | 0 | 0 | 200 | 21.89 | 10.8 | 6 | 343.68 | 0.2371495 | 77.45%
Chlorella ellipsoidea | 842.58 | -26.02 | 4.29 | 0.146 | 32.52 | 0 | 0 | 200 | 11.48 | 10.8 | 7 | 343.68 | 0.2371495 | 24.04%
Chlorella ellipsoidea | 842.58 | -26.95 | 4.29 | 0.146 | 32.52 | 0 | 0 | 200 | 6.89 | 10.8 | 9 | 343.68 | 0.2371495 | 17.11%
Botryococcus braunii | 842.58 | -9.42 | 52.34 | 0.146 | 32.52 | 0 | 0 | 200 | 37.33 | 10.8 | 4 | 343.68 | 0.2371495 | 68.6%
Botryococcus braunii | 842.58 | -12.57 | 52.34 | 0.146 | 32.52 | 0 | 0 | 200 | 29.75 | 10.8 | 5 | 343.68 | 0.2371495 | 58.22%
Botryococcus braunii | 842.58 | -16.71 | 52.34 | 0.146 | 32.52 | 0 | 0 | 200 | 21.89 | 10.8 | 6 | 343.68 | 0.2371495 | 61.04%
Botryococcus braunii | 842.58 | -16.97 | 52.34 | 0.146 | 32.52 | 0 | 0 | 200 | 11.48 | 10.8 | 7 | 343.68 | 0.2371495 | 59.65%
Botryococcus braunii | 842.58 | -21.87 | 52.34 | 0.146 | 32.52 | 0 | 0 | 200 | 6.89 | 10.8 | 9 | 343.68 | 0.2371495 | 47.94%
Chlorella zofingiensis | 842.58 | -11.78 | 2.67 | 0.146 | 32.52 | 0 | 0 | 300 | 37.33 | 10.8 | 4 | 343.68 | 0.3557242 | 96.56%
Chlorella zofingiensis | 842.58 | -16.91 | 2.67 | 0.146 | 32.52 | 0 | 0 | 300 | 29.75 | 10.8 | 5 | 343.68 | 0.3557242 | 91.28%
Chlorella zofingiensis | 842.58 | -15.97 | 2.67 | 0.146 | 32.52 | 0 | 0 | 300 | 21.89 | 10.8 | 6 | 343.68 | 0.3557242 | 83.2%
Chlorella zofingiensis | 842.58 | -21.55 | 2.67 | 0.146 | 32.52 | 0 | 0 | 300 | 11.48 | 10.8 | 7 | 343.68 | 0.3557242 | 56.58%
Chlorella zofingiensis | 842.58 | -24.91 | 2.67 | 0.146 | 32.52 | 0 | 0 | 300 | 6.89 | 10.8 | 9 | 343.68 | 0.3557242 | 35.92%
Chlorella vulgaris | 842.58 | -24.73 | 2.88 | 0.146 | 32.52 | 0 | 0 | 300 | 37.33 | 10.8 | 4 | 343.68 | 0.3557242 | 98.22%
Chlorella vulgaris | 842.58 | -24.34 | 2.88 | 0.146 | 32.52 | 0 | 0 | 300 | 29.75 | 10.8 | 5 | 343.68 | 0.3557242 | 98.49%
Chlorella vulgaris | 842.58 | -25.47 | 2.88 | 0.146 | 32.52 | 0 | 0 | 300 | 21.89 | 10.8 | 6 | 343.68 | 0.3557242 | 98.26%
Chlorella vulgaris | 842.58 | -24.82 | 2.88 | 0.146 | 32.52 | 0 | 0 | 300 | 11.48 | 10.8 | 7 | 343.68 | 0.3557242 | 96.37%
Chlorella vulgaris | 842.58 | -31.89 | 2.88 | 0.146 | 32.52 | 0 | 0 | 300 | 6.89 | 10.8 | 9 | 343.68 | 0.3557242 | 71.95%
Chlorella sorokiniana | 842.58 | -18.08 | 4.71 | 0.146 | 32.52 | 0 | 0 | 600 | 37.33 | 10.8 | 4 | 343.68 | 0.7114484 | 98.94%
Chlorella sorokiniana | 842.58 | -19.81 | 4.71 | 0.146 | 32.52 | 0 | 0 | 600 | 29.75 | 10.8 | 5 | 343.68 | 0.7114484 | 79.31%
Chlorella sorokiniana | 842.58 | -20.89 | 4.71 | 0.146 | 32.52 | 0 | 0 | 600 | 21.89 | 10.8 | 6 | 343.68 | 0.7114484 | 76.88%
Chlorella sorokiniana | 842.58 | -22.18 | 4.71 | 0.146 | 32.52 | 0 | 0 | 600 | 11.48 | 10.8 | 7 | 343.68 | 0.7114484 | 76.48%
Chlorella sorokiniana | 842.58 | -23 | 4.71 | 0.146 | 32.52 | 0 | 0 | 600 | 6.89 | 10.8 | 9 | 343.68 | 0.7114484 | 74.03%
Chlorella ellipsoidea | 842.58 | -19.89 | 4.29 | 0.146 | 32.52 | 0 | 0 | 400 | 37.33 | 10.8 | 4 | 343.68 | 0.4742989 | 98.91%
Chlorella ellipsoidea | 842.58 | -21.2 | 4.29 | 0.146 | 32.52 | 0 | 0 | 400 | 29.75 | 10.8 | 5 | 343.68 | 0.4742989 | 87.57%
Chlorella ellipsoidea | 842.58 | -22.09 | 4.29 | 0.146 | 32.52 | 0 | 0 | 400 | 21.89 | 10.8 | 6 | 343.68 | 0.4742989 | 75.94%
Chlorella ellipsoidea | 842.58 | -26.02 | 4.29 | 0.146 | 32.52 | 0 | 0 | 400 | 11.48 | 10.8 | 7 | 343.68 | 0.4742989 | 35.79%
Chlorella ellipsoidea | 842.58 | -26.95 | 4.29 | 0.146 | 32.52 | 0 | 0 | 400 | 6.89 | 10.8 | 9 | 343.68 | 0.4742989 | 18.98%
Botryococcus braunii | 842.58 | -9.42 | 52.34 | 0.146 | 32.52 | 0 | 0 | 400 | 37.33 | 10.8 | 4 | 343.68 | 0.4742989 | 77.99%
Botryococcus braunii | 842.58 | -12.57 | 52.34 | 0.146 | 32.52 | 0 | 0 | 400 | 29.75 | 10.8 | 5 | 343.68 | 0.4742989 | 65.49%
Botryococcus braunii | 842.58 | -16.71 | 52.34 | 0.146 | 32.52 | 0 | 0 | 400 | 21.89 | 10.8 | 6 | 343.68 | 0.4742989 | 64.74%
Botryococcus braunii | 842.58 | -16.97 | 52.34 | 0.146 | 32.52 | 0 | 0 | 400 | 11.48 | 10.8 | 7 | 343.68 | 0.4742989 | 66%
Botryococcus braunii | 842.58 | -21.87 | 52.34 | 0.146 | 32.52 | 0 | 0 | 400 | 6.89 | 10.8 | 9 | 343.68 | 0.4742989 | 59.44%
Chlorella zofingiensis | 842.58 | -11.78 | 2.67 | 0.146 | 32.52 | 0 | 0 | 500 | 37.33 | 10.8 | 4 | 343.68 | 0.5928737 | 97.54%
Chlorella zofingiensis | 842.58 | -16.91 | 2.67 | 0.146 | 32.52 | 0 | 0 | 500 | 29.75 | 10.8 | 5 | 343.68 | 0.5928737 | 94.17%
Chlorella zofingiensis | 842.58 | -15.97 | 2.67 | 0.146 | 32.52 | 0 | 0 | 500 | 21.89 | 10.8 | 6 | 343.68 | 0.5928737 | 88.31%
Chlorella zofingiensis | 842.58 | -21.55 | 2.67 | 0.146 | 32.52 | 0 | 0 | 500 | 11.48 | 10.8 | 7 | 343.68 | 0.5928737 | 64.21%
Chlorella zofingiensis | 842.58 | -24.91 | 2.67 | 0.146 | 32.52 | 0 | 0 | 500 | 6.89 | 10.8 | 9 | 343.68 | 0.5928737 | 48.17%
Chlorella sorokiniana | 842.58 | -18.08 | 4.71 | 0.146 | 32.52 | 0 | 0 | 800 | 37.33 | 10.8 | 4 | 343.68 | 0.9485979 | 99.3%
Chlorella sorokiniana | 842.58 | -19.81 | 4.71 | 0.146 | 32.52 | 0 | 0 | 800 | 29.75 | 10.8 | 5 | 343.68 | 0.9485979 | 84.49%
Chlorella sorokiniana | 842.58 | -20.89 | 4.71 | 0.146 | 32.52 | 0 | 0 | 800 | 21.89 | 10.8 | 6 | 343.68 | 0.9485979 | 83.02%
Chlorella sorokiniana | 842.58 | -22.18 | 4.71 | 0.146 | 32.52 | 0 | 0 | 800 | 11.48 | 10.8 | 7 | 343.68 | 0.9485979 | 80.56%
Chlorella sorokiniana | 842.58 | -23 | 4.71 | 0.146 | 32.52 | 0 | 0 | 800 | 6.89 | 10.8 | 9 | 343.68 | 0.9485979 | 78.91%
Botryococcus braunii | 842.58 | -9.42 | 52.34 | 0.146 | 32.52 | 0 | 0 | 400 | 37.33 | 10.8 | 4 | 343.68 | 0.4742989 | 75.96%
Botryococcus braunii | 842.58 | -12.57 | 52.34 | 0.146 | 32.52 | 0 | 0 | 400 | 29.75 | 10.8 | 5 | 343.68 | 0.4742989 | 71.16%
Botryococcus braunii | 842.58 | -16.71 | 52.34 | 0.146 | 32.52 | 0 | 0 | 400 | 21.89 | 10.8 | 6 | 343.68 | 0.4742989 | 68.93%
Botryococcus braunii | 842.58 | -16.97 | 52.34 | 0.146 | 32.52 | 0 | 0 | 400 | 11.48 | 10.8 | 7 | 343.68 | 0.4742989 | 72.19%
Botryococcus braunii | 842.58 | -21.87 | 52.34 | 0.146 | 32.52 | 0 | 0 | 400 | 6.89 | 10.8 | 9 | 343.68 | 0.4742989 | 67.31%
Chlorella sorokiniana Kh12 | 842.58 | 1.74 | 2.56 | 0 | 0 | 0 | 0 | 200 | 27.63 | 20 | 3 | 300 | 0.2371495 | 98.98%
Chlorella sorokiniana Tu5 | 842.58 | 5.35 | 2.68 | 0 | 0 | 0 | 0 | 200 | 27.63 | 20 | 3 | 300 | 0.2371495 | 99.49%
Chlorella vulgaris | 842.58 | -9.34 | 2.88 | 0 | 0 | 0 | 0 | 5 | 49.48 | 11.88 | 4 | 180 | 0.005928737 | 65.92%
Chlorella vulgaris | 842.58 | -14.39 | 2.88 | 0 | 0 | 0 | 0 | 5 | 40.44 | 11.88 | 5 | 180 | 0.005928737 | 68.41%
Chlorella vulgaris | 842.58 | -20.36 | 2.88 | 0 | 0 | 0 | 0 | 5 | 10.13 | 11.88 | 6 | 180 | 0.005928737 | 71.31%
Chlorella vulgaris | 842.58 | -23.23 | 2.88 | 0 | 0 | 0 | 0 | 5 | -5.05 | 11.88 | 7 | 180 | 0.005928737 | 73.68%
Chlorella vulgaris | 842.58 | -20.3 | 2.88 | 0 | 0 | 0 | 0 | 5 | -9.99 | 11.88 | 8 | 180 | 0.005928737 | 66.37%
Chlorella vulgaris | 842.58 | -18.33 | 2.88 | 0 | 0 | 0 | 0 | 5 | -15.16 | 11.88 | 9 | 180 | 0.005928737 | 62.63%
Chlorella vulgaris | 842.58 | -15.2 | 2.88 | 0 | 0 | 0 | 0 | 5 | -30.16 | 11.88 | 10 | 180 | 0.005928737 | 57.91%
Chlorella vulgaris | 842.58 | -9.34 | 2.88 | 0 | 0 | 0 | 0 | 30 | 49.48 | 11.88 | 4 | 180 | 0.03557242 | 78.85%
Chlorella vulgaris | 842.58 | -14.39 | 2.88 | 0 | 0 | 0 | 0 | 30 | 40.44 | 11.88 | 5 | 180 | 0.03557242 | 82.61%
Chlorella vulgaris | 842.58 | -20.36 | 2.88 | 0 | 0 | 0 | 0 | 30 | 10.13 | 11.88 | 6 | 180 | 0.03557242 | 87.05%
Chlorella vulgaris | 842.58 | -23.23 | 2.88 | 0 | 0 | 0 | 0 | 30 | -5.05 | 11.88 | 7 | 180 | 0.03557242 | 90%
Chlorella vulgaris | 842.58 | -20.3 | 2.88 | 0 | 0 | 0 | 0 | 30 | -9.99 | 11.88 | 8 | 180 | 0.03557242 | 79.51%
Chlorella vulgaris | 842.58 | -18.33 | 2.88 | 0 | 0 | 0 | 0 | 30 | -15.16 | 11.88 | 9 | 180 | 0.03557242 | 74.61%
Chlorella vulgaris | 842.58 | -15.2 | 2.88 | 0 | 0 | 0 | 0 | 30 | -30.16 | 11.88 | 10 | 180 | 0.03557242 | 68.65%
Chlorella vulgaris | 842.58 | -9.34 | 2.88 | 0 | 0 | 0 | 0 | 40 | 49.48 | 11.88 | 4 | 180 | 0.04742989 | 86.83%
Chlorella vulgaris | 842.58 | -14.39 | 2.88 | 0 | 0 | 0 | 0 | 40 | 40.44 | 11.88 | 5 | 180 | 0.04742989 | 90.51%
Chlorella vulgaris | 842.58 | -20.36 | 2.88 | 0 | 0 | 0 | 0 | 40 | 10.13 | 11.88 | 6 | 180 | 0.04742989 | 95.31%
Chlorella vulgaris | 842.58 | -23.23 | 2.88 | 0 | 0 | 0 | 0 | 40 | -5.05 | 11.88 | 7 | 180 | 0.04742989 | 99%
Chlorella vulgaris | 842.58 | -20.3 | 2.88 | 0 | 0 | 0 | 0 | 40 | -9.99 | 11.88 | 8 | 180 | 0.04742989 | 87.42%
Chlorella vulgaris | 842.58 | -18.33 | 2.88 | 0 | 0 | 0 | 0 | 40 | -15.16 | 11.88 | 9 | 180 | 0.04742989 | 81.89%
Chlorella vulgaris | 842.58 | -15.2 | 2.88 | 0 | 0 | 0 | 0 | 40 | -30.16 | 11.88 | 10 | 180 | 0.04742989 | 75.55%
Chlorella zofingiensis | 842.58 | -18.18 | 2.67 | 0 | 0 | 0 | 0 | 200 | 27.43 | 10.86 | 3 | 60 | 0.2371495 | 43.83%
Chlorella zofingiensis | 842.58 | -18.18 | 2.67 | 0 | 0 | 0 | 0 | 400 | 27.43 | 10.86 | 3 | 60 | 0.4742989 | 59.43%
Chlorella zofingiensis | 842.58 | -18.18 | 2.67 | 0 | 0 | 0 | 0 | 600 | 27.43 | 10.86 | 3 | 60 | 0.7114484 | 61.39%
Chlorella zofingiensis | 842.58 | -18.18 | 2.67 | 0 | 0 | 0 | 0 | 800 | 27.43 | 10.86 | 3 | 60 | 0.9485979 | 63.23%
Chlorella zofingiensis | 842.58 | -18.18 | 2.67 | 0 | 0 | 0 | 0 | 1000 | 27.43 | 10.86 | 3 | 60 | 1.185747 | 49.26%
Chlorella zofingiensis | 842.58 | -18.18 | 2.67 | 0 | 0 | 0 | 0 | 200 | 27.43 | 10.86 | 3 | 300 | 0.2371495 | 61.5%
Chlorella zofingiensis | 842.58 | -18.18 | 2.67 | 0 | 0 | 0 | 0 | 400 | 27.43 | 10.86 | 3 | 300 | 0.4742989 | 70.2%
Chlorella zofingiensis | 842.58 | -18.18 | 2.67 | 0 | 0 | 0 | 0 | 600 | 27.43 | 10.86 | 3 | 300 | 0.7114484 | 68.63%
Chlorella zofingiensis | 842.58 | -18.18 | 2.67 | 0 | 0 | 0 | 0 | 800 | 27.43 | 10.86 | 3 | 300 | 0.9485979 | 82.9%
Chlorella zofingiensis | 842.58 | -18.18 | 2.67 | 0 | 0 | 0 | 0 | 1000 | 27.43 | 10.86 | 3 | 300 | 1.185747 | 56.01%
Haematococcus pluvialis | 842.58 | -1.4 | 30 | 0 | 0 | 0 | 0 | 25 | 27.43 | 10.86 | 3 | 60 | 0.02964368 | 67.76%
Haematococcus pluvialis | 842.58 | -1.4 | 30 | 0 | 0 | 0 | 0 | 50 | 27.43 | 10.86 | 3 | 60 | 0.05928737 | 86.55%
Haematococcus pluvialis | 842.58 | -1.4 | 30 | 0 | 0 | 0 | 0 | 100 | 27.43 | 10.86 | 3 | 60 | 0.1185747 | 96.21%
Haematococcus pluvialis | 842.58 | -1.4 | 30 | 0 | 0 | 0 | 0 | 150 | 27.43 | 10.86 | 3 | 60 | 0.1778621 | 98.1%
Haematococcus pluvialis | 842.58 | -1.4 | 30 | 0 | 0 | 0 | 0 | 200 | 27.43 | 10.86 | 3 | 60 | 0.2371495 | 99.14%
Haematococcus pluvialis | 842.58 | -1.4 | 30 | 0 | 0 | 0 | 0 | 25 | 27.43 | 10.86 | 3 | 300 | 0.02964368 | 92.41%
Haematococcus pluvialis | 842.58 | -1.4 | 30 | 0 | 0 | 0 | 0 | 50 | 27.43 | 10.86 | 3 | 300 | 0.05928737 | 96.55%
Haematococcus pluvialis | 842.58 | -1.4 | 30 | 0 | 0 | 0 | 0 | 100 | 27.43 | 10.86 | 3 | 300 | 0.1185747 | 97.93%
Haematococcus pluvialis | 842.58 | -1.4 | 30 | 0 | 0 | 0 | 0 | 150 | 27.43 | 10.86 | 3 | 300 | 0.1778621 | 98.97%
Haematococcus pluvialis | 842.58 | -1.4 | 30 | 0 | 0 | 0 | 0 | 200 | 27.43 | 10.86 | 3 | 300 | 0.2371495 | 99.6%
Scenedesmus obliquus | 200 | -10.21 | 4 | 0 | 0 | 0 | 0 | 24 | -5.18 | 86.12 | 7 | 300 | 0.12 | 7.03%
Scenedesmus obliquus | 200 | -10.21 | 4 | 0 | 0 | 0 | 0 | 48 | -5.18 | 86.12 | 7 | 300 | 0.24 | 37.21%
Scenedesmus obliquus | 200 | -10.21 | 4 | 0 | 0 | 0 | 0 | 86 | -5.18 | 86.12 | 7 | 300 | 0.43 | 38.67%
Scenedesmus obliquus | 200 | -10.21 | 4 | 0 | 0 | 0 | 0 | 124 | -5.18 | 86.12 | 7 | 300 | 0.62 | 37.45%
Scenedesmus obliquus | 200 | -10.21 | 4 | 0 | 0 | 0 | 0 | 164 | -5.18 | 86.12 | 7 | 300 | 0.82 | 40.48%
Scenedesmus obliquus | 200 | -10.21 | 4 | 0 | 0 | 0 | 0 | 208 | -5.18 | 86.12 | 7 | 300 | 1.04 | 52.69%
Scenedesmus obliquus | 200 | -10.21 | 4 | 0 | 0 | 0 | 0 | 240 | -5.18 | 86.12 | 7 | 300 | 1.2 | 51.03%
Scenedesmus obliquus | 200 | -10.21 | 4 | 0.146 | 32.52 | 0 | 0 | 24 | 43.87 | 88.23 | 7 | 300 | 0.12 | 32.85%
Scenedesmus obliquus | 200 | -10.21 | 4 | 0.146 | 32.52 | 0 | 0 | 48 | 43.87 | 88.23 | 7 | 300 | 0.24 | 52.12%
Scenedesmus obliquus | 200 | -10.21 | 4 | 0.146 | 32.52 | 0 | 0 | 86 | 43.87 | 88.23 | 7 | 300 | 0.43 | 72.97%
Scenedesmus obliquus | 200 | -10.21 | 4 | 0.146 | 32.52 | 0 | 0 | 124 | 43.87 | 88.23 | 7 | 300 | 0.62 | 80.73%
Scenedesmus obliquus | 200 | -10.21 | 4 | 0.146 | 32.52 | 0 | 0 | 164 | 43.87 | 88.23 | 7 | 300 | 0.82 | 86.67%
Scenedesmus obliquus | 200 | -10.21 | 4 | 0.146 | 32.52 | 0 | 0 | 208 | 43.87 | 88.23 | 7 | 300 | 1.04 | 88.61%
Scenedesmus obliquus | 200 | -10.21 | 4 | 0.146 | 32.52 | 0 | 0 | 240 | 43.87 | 88.23 | 7 | 300 | 1.2 | 88%
Scenedesmus obliquus | 200 | -10.21 | 4 | 0.146 | 8.69 | 0 | 39.71 | 24 | 22.3 | 90.22 | 7 | 300 | 0.12 | 18.42%
Scenedesmus obliquus | 200 | -10.21 | 4 | 0.146 | 8.69 | 0 | 39.71 | 48 | 22.3 | 90.22 | 7 | 300 | 0.24 | 20.73%
Scenedesmus obliquus | 200 | -10.21 | 4 | 0.146 | 8.69 | 0 | 39.71 | 86 | 22.3 | 90.22 | 7 | 300 | 0.43 | 38.79%
Scenedesmus obliquus | 200 | -10.21 | 4 | 0.146 | 8.69 | 0 | 39.71 | 124 | 22.3 | 90.22 | 7 | 300 | 0.62 | 58.42%
Scenedesmus obliquus | 200 | -10.21 | 4 | 0.146 | 8.69 | 0 | 39.71 | 164 | 22.3 | 90.22 | 7 | 300 | 0.82 | 69.7%
Scenedesmus obliquus | 200 | -10.21 | 4 | 0.146 | 8.69 | 0 | 39.71 | 208 | 22.3 | 90.22 | 7 | 300 | 1.04 | 73.19%
Scenedesmus obliquus | 200 | -10.21 | 4 | 0.146 | 8.69 | 0 | 39.71 | 240 | 22.3 | 90.22 | 7 | 300 | 1.2 | 67.88%
Scenedesmus obliquus | 200 | -10.21 | 4 | 0.146 | 4.92 | 4.92 | 0 | 24 | 19.23 | 90.12 | 7 | 300 | 0.12 | 29.33%
Scenedesmus obliquus | 200 | -10.21 | 4 | 0.146 | 4.92 | 4.92 | 0 | 48 | 19.23 | 90.12 | 7 | 300 | 0.24 | 30.18%
Scenedesmus obliquus | 200 | -10.21 | 4 | 0.146 | 4.92 | 4.92 | 0 | 86 | 19.23 | 90.12 | 7 | 300 | 0.43 | 30.42%
Scenedesmus obliquus | 200 | -10.21 | 4 | 0.146 | 4.92 | 4.92 | 0 | 124 | 19.23 | 90.12 | 7 | 300 | 0.62 | 34.67%
Scenedesmus obliquus | 200 | -10.21 | 4 | 0.146 | 4.92 | 4.92 | 0 | 164 | 19.23 | 90.12 | 7 | 300 | 0.82 | 48.24%
Scenedesmus obliquus | 200 | -10.21 | 4 | 0.146 | 4.92 | 4.92 | 0 | 208 | 19.23 | 90.12 | 7 | 300 | 1.04 | 47.46%
Scenedesmus obliquus | 200 | -10.21 | 4 | 0.146 | 4.92 | 4.92 | 0 | 240 | 19.23 | 90.12 | 7 | 300 | 1.2 | 47.46%
Scenedesmus obliquus | 200 | -10.21 | 4 | 0 | 0 | 0 | 0 | 208 | -5.18 | 86.12 | 7 | 0 | 1.04 | 0%
Scenedesmus obliquus | 200 | -10.21 | 4 | 0 | 0 | 0 | 0 | 208 | -5.18 | 86.12 | 7 | 60 | 1.04 | 0.12%
Scenedesmus obliquus | 200 | -10.21 | 4 | 0 | 0 | 0 | 0 | 208 | -5.18 | 86.12 | 7 | 120 | 1.04 | 31.75%
Scenedesmus obliquus | 200 | -10.21 | 4 | 0 | 0 | 0 | 0 | 208 | -5.18 | 86.12 | 7 | 180 | 1.04 | 41.71%
Scenedesmus obliquus | 200 | -10.21 | 4 | 0 | 0 | 0 | 0 | 208 | -5.18 | 86.12 | 7 | 240 | 1.04 | 48.44%
Scenedesmus obliquus | 200 | -10.21 | 4 | 0 | 0 | 0 | 0 | 208 | -5.18 | 86.12 | 7 | 420 | 1.04 | 56.78%
Scenedesmus obliquus | 200 | -10.21 | 4 | 0 | 0 | 0 | 0 | 208 | -5.18 | 86.12 | 7 | 600 | 1.04 | 59.44%
Scenedesmus obliquus | 200 | -10.21 | 4 | 0 | 0 | 0 | 0 | 208 | -5.18 | 86.12 | 7 | 900 | 1.04 | 62.22%
Scenedesmus obliquus | 200 | -10.21 | 4 | 0.146 | 32.52 | 0 | 0 | 208 | 43.87 | 88.23 | 7 | 0 | 1.04 | 0%
Scenedesmus obliquus | 200 | -10.21 | 4 | 0.146 | 32.52 | 0 | 0 | 208 | 43.87 | 88.23 | 7 | 60 | 1.04 | 48.2%
Scenedesmus obliquus | 200 | -10.21 | 4 | 0.146 | 32.52 | 0 | 0 | 208 | 43.87 | 88.23 | 7 | 120 | 1.04 | 69.18%
Scenedesmus obliquus | 200 | -10.21 | 4 | 0.146 | 32.52 | 0 | 0 | 208 | 43.87 | 88.23 | 7 | 180 | 1.04 | 80.76%
Scenedesmus obliquus | 200 | -10.21 | 4 | 0.146 | 32.52 | 0 | 0 | 208 | 43.87 | 88.23 | 7 | 240 | 1.04 | 82.5%
Scenedesmus obliquus | 200 | -10.21 | 4 | 0.146 | 32.52 | 0 | 0 | 208 | 43.87 | 88.23 | 7 | 420 | 1.04 | 85.63%
Scenedesmus obliquus | 200 | -10.21 | 4 | 0.146 | 32.52 | 0 | 0 | 208 | 43.87 | 88.23 | 7 | 600 | 1.04 | 85.86%
Scenedesmus obliquus | 200 | -10.21 | 4 | 0.146 | 32.52 | 0 | 0 | 208 | 43.87 | 88.23 | 7 | 900 | 1.04 | 86.33%
Scenedesmus obliquus | 200 | -10.21 | 4 | 0.146 | 8.69 | 0 | 0 | 208 | 22.3 | 90.22 | 7 | 0 | 1.04 | 0%
Scenedesmus obliquus | 200 | -10.21 | 4 | 0.146 | 8.69 | 0 | 0 | 208 | 22.3 | 90.22 | 7 | 60 | 1.04 | 39.51%
Scenedesmus obliquus | 200 | -10.21 | 4 | 0.146 | 8.69 | 0 | 0 | 208 | 22.3 | 90.22 | 7 | 120 | 1.04 | 54.11%
Scenedesmus obliquus | 200 | -10.21 | 4 | 0.146 | 8.69 | 0 | 0 | 208 | 22.3 | 90.22 | 7 | 180 | 1.04 | 55.04%
Scenedesmus obliquus | 200 | -10.21 | 4 | 0.146 | 8.69 | 0 | 0 | 208 | 22.3 | 90.22 | 7 | 240 | 1.04 | 61.18%
Scenedesmus obliquus | 200 | -10.21 | 4 | 0.146 | 8.69 | 0 | 0 | 208 | 22.3 | 90.22 | 7 | 420 | 1.04 | 68.02%
Scenedesmus obliquus | 200 | -10.21 | 4 | 0.146 | 8.69 | 0 | 0 | 208 | 22.3 | 90.22 | 7 | 600 | 1.04 | 72.19%
Scenedesmus obliquus | 200 | -10.21 | 4 | 0.146 | 8.69 | 0 | 0 | 208 | 22.3 | 90.22 | 7 | 900 | 1.04 | 74.16%
Scenedesmus obliquus | 200 | -10.21 | 4 | 0.146 | 4.92 | 4.92 | 0 | 208 | 19.23 | 90.12 | 7 | 0 | 1.04 | 0%
Scenedesmus obliquus | 200 | -10.21 | 4 | 0.146 | 4.92 | 4.92 | 0 | 208 | 19.23 | 90.12 | 7 | 60 | 1.04 | 0.12%
Scenedesmus obliquus | 200 | -10.21 | 4 | 0.146 | 4.92 | 4.92 | 0 | 208 | 19.23 | 90.12 | 7 | 120 | 1.04 | 14.83%
Scenedesmus obliquus | 200 | -10.21 | 4 | 0.146 | 4.92 | 4.92 | 0 | 208 | 19.23 | 90.12 | 7 | 180 | 1.04 | 37.78%
Scenedesmus obliquus | 200 | -10.21 | 4 | 0.146 | 4.92 | 4.92 | 0 | 208 | 19.23 | 90.12 | 7 | 240 | 1.04 | 45.19%
Scenedesmus obliquus | 200 | -10.21 | 4 | 0.146 | 4.92 | 4.92 | 0 | 208 | 19.23 | 90.12 | 7 | 420 | 1.04 | 55.62%
Scenedesmus obliquus | 200 | -10.21 | 4 | 0.146 | 4.92 | 4.92 | 0 | 208 | 19.23 | 90.12 | 7 | 600 | 1.04 | 62.57%
Scenedesmus obliquus | 200 | -10.21 | 4 | 0.146 | 4.92 | 4.92 | 0 | 208 | 19.23 | 90.12 | 7 | 900 | 1.04 | 64.77%

## MNPs_11
ζ1 (mv) | d1 (μm) | α | N% | QN% | O% | ζ2 (mv) | d2 (nm) | pH | t (s) | β | HE
-13.96 | 49.28 | 0 | 0 | 0 | 0 | 31.84 | 10 | 4 | 120 | 0.005555556 | 64.87%
-18.67 | 49.28 | 0 | 0 | 0 | 0 | 24.63 | 10 | 5 | 120 | 0.005555556 | 59.93%
-21.63 | 49.28 | 0 | 0 | 0 | 0 | 9.46 | 10 | 6 | 120 | 0.005555556 | 51.5%
-24.03 | 49.28 | 0 | 0 | 0 | 0 | -2.1 | 10 | 7 | 120 | 0.005555556 | 45.05%
-23.83 | 49.28 | 0 | 0 | 0 | 0 | -9.43 | 10 | 8 | 120 | 0.005555556 | 41.1%
-23.11 | 49.28 | 0 | 0 | 0 | 0 | -13.78 | 10 | 9 | 120 | 0.005555556 | 34.66%
-28.32 | 49.28 | 0 | 0 | 0 | 0 | -33.92 | 10 | 10 | 120 | 0.005555556 | 23.76%
-13.96 | 49.28 | 0 | 0 | 0 | 0 | 31.84 | 10 | 4 | 120 | 0.01388889 | 84.82%
-18.67 | 49.28 | 0 | 0 | 0 | 0 | 24.63 | 10 | 5 | 120 | 0.01388889 | 81.14%
-21.63 | 49.28 | 0 | 0 | 0 | 0 | 9.46 | 10 | 6 | 120 | 0.01388889 | 72.56%
-24.03 | 49.28 | 0 | 0 | 0 | 0 | -2.1 | 10 | 7 | 120 | 0.01388889 | 62.23%
-23.83 | 49.28 | 0 | 0 | 0 | 0 | -9.43 | 10 | 8 | 120 | 0.01388889 | 57.07%
-23.11 | 49.28 | 0 | 0 | 0 | 0 | -13.78 | 10 | 9 | 120 | 0.01388889 | 52.16%
-28.32 | 49.28 | 0 | 0 | 0 | 0 | -33.92 | 10 | 10 | 120 | 0.01388889 | 40.87%
-13.96 | 49.28 | 0 | 0 | 0 | 0 | 31.84 | 10 | 4 | 120 | 0.01944444 | 98.42%
-18.67 | 49.28 | 0 | 0 | 0 | 0 | 24.63 | 10 | 5 | 120 | 0.01944444 | 94.59%
-21.63 | 49.28 | 0 | 0 | 0 | 0 | 9.46 | 10 | 6 | 120 | 0.01944444 | 84.6%
-24.03 | 49.28 | 0 | 0 | 0 | 0 | -2.1 | 10 | 7 | 120 | 0.01944444 | 76.98%
-23.83 | 49.28 | 0 | 0 | 0 | 0 | -9.43 | 10 | 8 | 120 | 0.01944444 | 70.74%
-23.11 | 49.28 | 0 | 0 | 0 | 0 | -13.78 | 10 | 9 | 120 | 0.01944444 | 66.32%
-28.32 | 49.28 | 0 | 0 | 0 | 0 | -33.92 | 10 | 10 | 120 | 0.01944444 | 55.18%
-13.96 | 49.28 | 0 | 0 | 0 | 0 | 31.84 | 10 | 4 | 120 | 0.025 | 99.37%
-18.67 | 49.28 | 0 | 0 | 0 | 0 | 24.63 | 10 | 5 | 120 | 0.025 | 98.18%
-21.63 | 49.28 | 0 | 0 | 0 | 0 | 9.46 | 10 | 6 | 120 | 0.025 | 91.07%
-24.03 | 49.28 | 0 | 0 | 0 | 0 | -2.1 | 10 | 7 | 120 | 0.025 | 82.84%
-23.83 | 49.28 | 0 | 0 | 0 | 0 | -9.43 | 10 | 8 | 120 | 0.025 | 75.6%
-23.11 | 49.28 | 0 | 0 | 0 | 0 | -13.78 | 10 | 9 | 120 | 0.025 | 71.15%
-28.32 | 49.28 | 0 | 0 | 0 | 0 | -33.92 | 10 | 10 | 120 | 0.025 | 60.42%
-13.96 | 49.28 | 0 | 0 | 0 | 0 | 31.84 | 10 | 4 | 120 | 0.03333333 | 99.82%
-18.67 | 49.28 | 0 | 0 | 0 | 0 | 24.63 | 10 | 5 | 120 | 0.03333333 | 99.38%
-21.63 | 49.28 | 0 | 0 | 0 | 0 | 9.46 | 10 | 6 | 120 | 0.03333333 | 98.77%
-24.03 | 49.28 | 0 | 0 | 0 | 0 | -2.1 | 10 | 7 | 120 | 0.03333333 | 93.13%
-23.83 | 49.28 | 0 | 0 | 0 | 0 | -9.43 | 10 | 8 | 120 | 0.03333333 | 85.66%
-23.11 | 49.28 | 0 | 0 | 0 | 0 | -13.78 | 10 | 9 | 120 | 0.03333333 | 78.07%
-28.32 | 49.28 | 0 | 0 | 0 | 0 | -33.92 | 10 | 10 | 120 | 0.03333333 | 66.35%
-13.96 | 49.28 | 0 | 0 | 0 | 0 | 31.84 | 10 | 4 | 120 | 0.04166667 | 99.9%
-18.67 | 49.28 | 0 | 0 | 0 | 0 | 24.63 | 10 | 5 | 120 | 0.04166667 | 99.8%
-21.63 | 49.28 | 0 | 0 | 0 | 0 | 9.46 | 10 | 6 | 120 | 0.04166667 | 99.5%
-24.03 | 49.28 | 0 | 0 | 0 | 0 | -2.1 | 10 | 7 | 120 | 0.04166667 | 98.36%
-23.83 | 49.28 | 0 | 0 | 0 | 0 | -9.43 | 10 | 8 | 120 | 0.04166667 | 93.66%
-23.11 | 49.28 | 0 | 0 | 0 | 0 | -13.78 | 10 | 9 | 120 | 0.04166667 | 86.12%
-28.32 | 49.28 | 0 | 0 | 0 | 0 | -33.92 | 10 | 10 | 120 | 0.04166667 | 74.01%
4.17 | 5.1 | 0 | 0 | 0 | 0 | 31.84 | 10 | 4 | 120 | 0.125 | 23.72%
2.19 | 5.1 | 0 | 0 | 0 | 0 | 24.63 | 10 | 5 | 120 | 0.125 | 31.68%
1.44 | 5.1 | 0 | 0 | 0 | 0 | 9.46 | 10 | 6 | 120 | 0.125 | 34.18%
1.19 | 5.1 | 0 | 0 | 0 | 0 | -2.1 | 10 | 7 | 120 | 0.125 | 37.81%
-2.8 | 5.1 | 0 | 0 | 0 | 0 | -9.43 | 10 | 8 | 120 | 0.125 | 33.27%
-4.23 | 5.1 | 0 | 0 | 0 | 0 | -13.78 | 10 | 9 | 120 | 0.125 | 30.32%
-12.43 | 5.1 | 0 | 0 | 0 | 0 | -33.92 | 10 | 10 | 120 | 0.125 | 21.9%
4.17 | 5.1 | 0 | 0 | 0 | 0 | 31.84 | 10 | 4 | 120 | 0.1875 | 51.24%
2.19 | 5.1 | 0 | 0 | 0 | 0 | 24.63 | 10 | 5 | 120 | 0.1875 | 57.7%
1.44 | 5.1 | 0 | 0 | 0 | 0 | 9.46 | 10 | 6 | 120 | 0.1875 | 62.82%
1.19 | 5.1 | 0 | 0 | 0 | 0 | -2.1 | 10 | 7 | 120 | 0.1875 | 65.93%
-2.8 | 5.1 | 0 | 0 | 0 | 0 | -9.43 | 10 | 8 | 120 | 0.1875 | 62.1%
-4.23 | 5.1 | 0 | 0 | 0 | 0 | -13.78 | 10 | 9 | 120 | 0.1875 | 54.2%
-12.43 | 5.1 | 0 | 0 | 0 | 0 | -33.92 | 10 | 10 | 120 | 0.1875 | 43.27%
4.17 | 5.1 | 0 | 0 | 0 | 0 | 31.84 | 10 | 4 | 120 | 0.25 | 71.62%
2.19 | 5.1 | 0 | 0 | 0 | 0 | 24.63 | 10 | 5 | 120 | 0.25 | 77.09%
1.44 | 5.1 | 0 | 0 | 0 | 0 | 9.46 | 10 | 6 | 120 | 0.25 | 83.87%
1.19 | 5.1 | 0 | 0 | 0 | 0 | -2.1 | 10 | 7 | 120 | 0.25 | 86.88%
-2.8 | 5.1 | 0 | 0 | 0 | 0 | -9.43 | 10 | 8 | 120 | 0.25 | 82.05%
-4.23 | 5.1 | 0 | 0 | 0 | 0 | -13.78 | 10 | 9 | 120 | 0.25 | 73.85%
-12.43 | 5.1 | 0 | 0 | 0 | 0 | -33.92 | 10 | 10 | 120 | 0.25 | 62.98%
4.17 | 5.1 | 0 | 0 | 0 | 0 | 31.84 | 10 | 4 | 120 | 0.3125 | 83.53%
2.19 | 5.1 | 0 | 0 | 0 | 0 | 24.63 | 10 | 5 | 120 | 0.3125 | 89.1%
1.44 | 5.1 | 0 | 0 | 0 | 0 | 9.46 | 10 | 6 | 120 | 0.3125 | 92.73%
1.19 | 5.1 | 0 | 0 | 0 | 0 | -2.1 | 10 | 7 | 120 | 0.3125 | 95.75%
-2.8 | 5.1 | 0 | 0 | 0 | 0 | -9.43 | 10 | 8 | 120 | 0.3125 | 91.79%
-4.23 | 5.1 | 0 | 0 | 0 | 0 | -13.78 | 10 | 9 | 120 | 0.3125 | 85.42%
-12.43 | 5.1 | 0 | 0 | 0 | 0 | -33.92 | 10 | 10 | 120 | 0.3125 | 76.82%
4.17 | 5.1 | 0 | 0 | 0 | 0 | 31.84 | 10 | 4 | 120 | 0.375 | 90.13%
2.19 | 5.1 | 0 | 0 | 0 | 0 | 24.63 | 10 | 5 | 120 | 0.375 | 94.88%
1.44 | 5.1 | 0 | 0 | 0 | 0 | 9.46 | 10 | 6 | 120 | 0.375 | 97.17%
1.19 | 5.1 | 0 | 0 | 0 | 0 | -2.1 | 10 | 7 | 120 | 0.375 | 98.9%
-2.8 | 5.1 | 0 | 0 | 0 | 0 | -9.43 | 10 | 8 | 120 | 0.375 | 96.37%
-4.23 | 5.1 | 0 | 0 | 0 | 0 | -13.78 | 10 | 9 | 120 | 0.375 | 93.35%
-12.43 | 5.1 | 0 | 0 | 0 | 0 | -33.92 | 10 | 10 | 120 | 0.375 | 85.26%
-38.5 | 8 | 0 | 0 | 0 | 0 | -7.9 | 8.8 | 7 | 180 | 0.05 | 43.25%
-38.5 | 8 | 0 | 0 | 0 | 0 | -7.9 | 8.8 | 7 | 180 | 0.1 | 75.3%
-38.5 | 8 | 0 | 0 | 0 | 0 | -7.9 | 8.8 | 7 | 180 | 0.2 | 80.41%
-38.5 | 8 | 0 | 0 | 0 | 0 | -7.9 | 8.8 | 7 | 180 | 0.4 | 81.1%
-38.5 | 8 | 0 | 0 | 0 | 0 | -7.9 | 8.8 | 7 | 180 | 0.8 | 81.32%
-38.5 | 8 | 0 | 0 | 0 | 0 | -7.9 | 8.8 | 7 | 180 | 1.2 | 81.22%
-38.5 | 8 | 0.35 | 32.52223 | 0 | 0 | 39 | 12 | 7 | 180 | 0.05 | 53.74%
-38.5 | 8 | 0.35 | 32.52223 | 0 | 0 | 39 | 12 | 7 | 180 | 0.1 | 82.67%
-38.5 | 8 | 0.35 | 32.52223 | 0 | 0 | 39 | 12 | 7 | 180 | 0.2 | 84.25%
-38.5 | 8 | 0.35 | 32.52223 | 0 | 0 | 39 | 12 | 7 | 180 | 0.4 | 84.04%
-38.5 | 8 | 0.35 | 32.52223 | 0 | 0 | 39 | 12 | 7 | 180 | 0.8 | 84.35%
-38.5 | 8 | 0.35 | 32.52223 | 0 | 0 | 39 | 12 | 7 | 180 | 1.2 | 84.97%
-16.13 | 2 | 0.05154976 | 31.59 | 0 | 0 | 2.26 | 12 | 9 | 120 | 0.02666667 | 5.057%
-16.13 | 2 | 0.1004894 | 31.59 | 0 | 0 | 2.26 | 12 | 9 | 120 | 0.02666667 | 17.78%
-16.13 | 2 | 0.3014682 | 31.59 | 0 | 0 | 2.26 | 12 | 9 | 120 | 0.02666667 | 40.62%
-16.13 | 2 | 0.3311549 | 31.59 | 0 | 0 | 2.26 | 12 | 9 | 120 | 0.02666667 | 71.89%
-16.13 | 2 | 0.3541247 | 31.59 | 0 | 0 | 2.26 | 12 | 9 | 120 | 0.02666667 | 93.61%
-16.13 | 2 | 0.3549976 | 31.59 | 0 | 0 | 2.26 | 12 | 9 | 120 | 0.02666667 | 94.64%
-16.13 | 2 | 0.350876 | 31.59 | 0 | 0 | 2.26 | 12 | 9 | 120 | 0.02666667 | 94.59%
-16.13 | 2 | 0.3545898 | 31.59 | 0 | 0 | 2.26 | 12 | 9 | 120 | 0.02666667 | 95.12%
-16.13 | 2 | 0.3544552 | 31.59 | 0 | 0 | 2.26 | 12 | 9 | 120 | 0.02666667 | 95.59%
-16.13 | 2 | 0.35 | 31.59 | 0 | 0 | 2.26 | 12 | 4 | 120 | 0.006666667 | 92.43%
-16.13 | 2 | 0.35 | 31.59 | 0 | 0 | 2.26 | 12 | 5 | 120 | 0.006666667 | 89.18%
-16.13 | 2 | 0.35 | 31.59 | 0 | 0 | 2.26 | 12 | 6 | 120 | 0.006666667 | 78.58%
-16.13 | 2 | 0.35 | 31.59 | 0 | 0 | 2.26 | 12 | 7 | 120 | 0.006666667 | 71.06%
-16.13 | 2 | 0.35 | 31.59 | 0 | 0 | 2.26 | 12 | 8 | 120 | 0.006666667 | 64.29%
-16.13 | 2 | 0.35 | 31.59 | 0 | 0 | 2.26 | 12 | 9 | 120 | 0.006666667 | 57.66%
-16.13 | 2 | 0.35 | 31.59 | 0 | 0 | 2.26 | 12 | 10 | 120 | 0.006666667 | 24.78%
-16.13 | 2 | 0.35 | 31.59 | 0 | 0 | 2.26 | 12 | 4 | 120 | 0.01333333 | 95.65%
-16.13 | 2 | 0.35 | 31.59 | 0 | 0 | 2.26 | 12 | 5 | 120 | 0.01333333 | 92.01%
-16.13 | 2 | 0.35 | 31.59 | 0 | 0 | 2.26 | 12 | 6 | 120 | 0.01333333 | 89.87%
-16.13 | 2 | 0.35 | 31.59 | 0 | 0 | 2.26 | 12 | 7 | 120 | 0.01333333 | 85.8%
-16.13 | 2 | 0.35 | 31.59 | 0 | 0 | 2.26 | 12 | 8 | 120 | 0.01333333 | 81.99%
-16.13 | 2 | 0.35 | 31.59 | 0 | 0 | 2.26 | 12 | 9 | 120 | 0.01333333 | 79.3%
-16.13 | 2 | 0.35 | 31.59 | 0 | 0 | 2.26 | 12 | 10 | 120 | 0.01333333 | 55.69%
-16.13 | 2 | 0.35 | 31.59 | 0 | 0 | 2.26 | 12 | 4 | 120 | 0.02 | 96.09%
-16.13 | 2 | 0.35 | 31.59 | 0 | 0 | 2.26 | 12 | 5 | 120 | 0.02 | 95.11%
-16.13 | 2 | 0.35 | 31.59 | 0 | 0 | 2.26 | 12 | 6 | 120 | 0.02 | 93.45%
-16.13 | 2 | 0.35 | 31.59 | 0 | 0 | 2.26 | 12 | 7 | 120 | 0.02 | 90.06%
-16.13 | 2 | 0.35 | 31.59 | 0 | 0 | 2.26 | 12 | 8 | 120 | 0.02 | 86.62%
-16.13 | 2 | 0.35 | 31.59 | 0 | 0 | 2.26 | 12 | 9 | 120 | 0.02 | 84.02%
-16.13 | 2 | 0.35 | 31.59 | 0 | 0 | 2.26 | 12 | 10 | 120 | 0.02 | 73.35%
-16.13 | 2 | 0.35 | 31.59 | 0 | 0 | 2.26 | 12 | 4 | 120 | 0.02666667 | 97.22%
-16.13 | 2 | 0.35 | 31.59 | 0 | 0 | 2.26 | 12 | 5 | 120 | 0.02666667 | 95.91%
-16.13 | 2 | 0.35 | 31.59 | 0 | 0 | 2.26 | 12 | 6 | 120 | 0.02666667 | 95.47%
-16.13 | 2 | 0.35 | 31.59 | 0 | 0 | 2.26 | 12 | 7 | 120 | 0.02666667 | 94.8%
-16.13 | 2 | 0.35 | 31.59 | 0 | 0 | 2.26 | 12 | 8 | 120 | 0.02666667 | 95.47%
-16.13 | 2 | 0.35 | 31.59 | 0 | 0 | 2.26 | 12 | 9 | 120 | 0.02666667 | 94.51%
-16.13 | 2 | 0.35 | 31.59 | 0 | 0 | 2.26 | 12 | 10 | 120 | 0.02666667 | 88.03%
-16.13 | 2 | 0.35 | 31.59 | 0 | 0 | 2.26 | 12 | 4 | 120 | 0.03333333 | 98.13%
-16.13 | 2 | 0.35 | 31.59 | 0 | 0 | 2.26 | 12 | 5 | 120 | 0.03333333 | 97.06%
-16.13 | 2 | 0.35 | 31.59 | 0 | 0 | 2.26 | 12 | 6 | 120 | 0.03333333 | 96.23%
-16.13 | 2 | 0.35 | 31.59 | 0 | 0 | 2.26 | 12 | 7 | 120 | 0.03333333 | 96.06%
-16.13 | 2 | 0.35 | 31.59 | 0 | 0 | 2.26 | 12 | 8 | 120 | 0.03333333 | 95.81%
-16.13 | 2 | 0.35 | 31.59 | 0 | 0 | 2.26 | 12 | 9 | 120 | 0.03333333 | 95.46%
-16.13 | 2 | 0.35 | 31.59 | 0 | 0 | 2.26 | 12 | 10 | 120 | 0.03333333 | 91.51%
-16.13 | 2 | 0.35 | 31.59 | 0 | 0 | 2.26 | 12 | 4 | 120 | 0.04 | 99.07%
-16.13 | 2 | 0.35 | 31.59 | 0 | 0 | 2.26 | 12 | 5 | 120 | 0.04 | 98.73%
-16.13 | 2 | 0.35 | 31.59 | 0 | 0 | 2.26 | 12 | 6 | 120 | 0.04 | 98.62%
-16.13 | 2 | 0.35 | 31.59 | 0 | 0 | 2.26 | 12 | 7 | 120 | 0.04 | 98.31%
-16.13 | 2 | 0.35 | 31.59 | 0 | 0 | 2.26 | 12 | 8 | 120 | 0.04 | 97.71%
-16.13 | 2 | 0.35 | 31.59 | 0 | 0 | 2.26 | 12 | 9 | 120 | 0.04 | 97.29%
-16.13 | 2 | 0.35 | 31.59 | 0 | 0 | 2.26 | 12 | 10 | 120 | 0.04 | 96.6%
-17.12 | 4.7 | 0 | 0 | 0 | 0 | 34.67 | 11 | 4 | 120 | 1 | 96.81%
-17.12 | 5.7 | 0 | 0 | 0 | 0 | 34.67 | 11 | 4 | 240 | 1 | 98.01%
-17.12 | 6.7 | 0 | 0 | 0 | 0 | 34.67 | 11 | 4 | 360 | 1 | 98.8%
-17.12 | 7.7 | 0 | 0 | 0 | 0 | 34.67 | 11 | 4 | 480 | 1 | 99.86%
-17.12 | 4.7 | 0 | 0 | 0 | 0 | 34.67 | 11 | 4 | 120 | 2 | 97.41%
-17.12 | 5.7 | 0 | 0 | 0 | 0 | 34.67 | 11 | 4 | 240 | 2 | 99.11%
-17.12 | 6.7 | 0 | 0 | 0 | 0 | 34.67 | 11 | 4 | 360 | 2 | 99.51%
-17.12 | 7.7 | 0 | 0 | 0 | 0 | 34.67 | 11 | 4 | 480 | 2 | 99.85%
-17.12 | 4.7 | 0 | 0 | 0 | 0 | 34.67 | 11 | 4 | 120 | 3 | 98.31%
-17.12 | 5.7 | 0 | 0 | 0 | 0 | 34.67 | 11 | 4 | 240 | 3 | 99.85%
-17.12 | 6.7 | 0 | 0 | 0 | 0 | 34.67 | 11 | 4 | 360 | 3 | 99.9%
-17.12 | 7.7 | 0 | 0 | 0 | 0 | 34.67 | 11 | 4 | 480 | 3 | 99.51%
-17.12 | 4.7 | 0 | 0 | 0 | 0 | 34.67 | 11 | 4 | 240 | 0.5 | 99.03%
-17.12 | 5.7 | 0 | 0 | 0 | 0 | 34.67 | 11 | 4 | 240 | 1.5 | 99.8%
-17.12 | 6.7 | 0 | 0 | 0 | 0 | 34.67 | 11 | 4 | 240 | 2.5 | 99.8%
-17.79 | 6.7 | 0 | 0 | 0 | 0 | 31.64 | 11 | 6 | 240 | 0.5 | 98.03%
-17.79 | 6.7 | 0 | 0 | 0 | 0 | 31.64 | 11 | 6 | 240 | 1 | 99.02%
-17.79 | 6.7 | 0 | 0 | 0 | 0 | 31.64 | 11 | 6 | 240 | 1.5 | 99.63%
-17.79 | 6.7 | 0 | 0 | 0 | 0 | 31.64 | 11 | 6 | 240 | 2 | 99.72%
-17.79 | 6.7 | 0 | 0 | 0 | 0 | 31.64 | 11 | 6 | 240 | 2.5 | 99.72%
-24.97 | 6.7 | 0 | 0 | 0 | 0 | 14.26 | 11 | 9 | 240 | 0.5 | 89.32%
-24.97 | 6.7 | 0 | 0 | 0 | 0 | 14.26 | 11 | 9 | 240 | 1 | 94.04%
-24.97 | 6.7 | 0 | 0 | 0 | 0 | 14.26 | 11 | 9 | 240 | 1.5 | 95.04%
-24.97 | 6.7 | 0 | 0 | 0 | 0 | 14.26 | 11 | 9 | 240 | 2 | 97.81%
-24.97 | 6.7 | 0 | 0 | 0 | 0 | 14.26 | 11 | 9 | 240 | 2.5 | 99.73%
-15.33444 | 54.97 | 0.1 | 14.2 | 7.1 | 8.11 | 26.22945 | 10 | 4 | 120 | 0.001388889 | 68.86%
-17.96741 | 54.97 | 0.1 | 14.2 | 7.1 | 8.11 | 19.66737 | 10 | 5 | 120 | 0.001388889 | 52.44%
-20.82731 | 54.97 | 0.1 | 14.2 | 7.1 | 8.11 | 12.40199 | 10 | 6 | 120 | 0.001388889 | 29.96%
-23.84661 | 54.97 | 0.1 | 14.2 | 7.1 | 8.11 | -13.12183 | 10 | 7 | 120 | 0.001388889 | 26.55%
-26.64961 | 54.97 | 0.1 | 14.2 | 7.1 | 8.11 | -19.20095 | 10 | 8 | 120 | 0.001388889 | 31.82%
-27.41887 | 54.97 | 0.1 | 14.2 | 7.1 | 8.11 | -23.0592 | 10 | 9 | 120 | 0.001388889 | 34.75%
-29.45071 | 54.97 | 0.1 | 14.2 | 7.1 | 8.11 | -27.25187 | 10 | 10 | 120 | 0.001388889 | 37.45%
-15.33444 | 54.97 | 0.1 | 14.2 | 7.1 | 8.11 | 26.22945 | 10 | 4 | 120 | 0.002777778 | 88.02%
-17.96741 | 54.97 | 0.1 | 14.2 | 7.1 | 8.11 | 19.66737 | 10 | 5 | 120 | 0.002777778 | 77.62%
-20.82731 | 54.97 | 0.1 | 14.2 | 7.1 | 8.11 | 12.40199 | 10 | 6 | 120 | 0.002777778 | 61.69%
-23.84661 | 54.97 | 0.1 | 14.2 | 7.1 | 8.11 | -13.12183 | 10 | 7 | 120 | 0.002777778 | 54.73%
-26.64961 | 54.97 | 0.1 | 14.2 | 7.1 | 8.11 | -19.20095 | 10 | 8 | 120 | 0.002777778 | 63.82%
-27.41887 | 54.97 | 0.1 | 14.2 | 7.1 | 8.11 | -23.0592 | 10 | 9 | 120 | 0.002777778 | 64.89%
-29.45071 | 54.97 | 0.1 | 14.2 | 7.1 | 8.11 | -27.25187 | 10 | 10 | 120 | 0.002777778 | 66.46%
-15.33444 | 54.97 | 0.1 | 14.2 | 7.1 | 8.11 | 26.22945 | 10 | 4 | 120 | 0.004166667 | 92.59%
-17.96741 | 54.97 | 0.1 | 14.2 | 7.1 | 8.11 | 19.66737 | 10 | 5 | 120 | 0.004166667 | 85.4%
-20.82731 | 54.97 | 0.1 | 14.2 | 7.1 | 8.11 | 12.40199 | 10 | 6 | 120 | 0.004166667 | 65.7%
-23.84661 | 54.97 | 0.1 | 14.2 | 7.1 | 8.11 | -13.12183 | 10 | 7 | 120 | 0.004166667 | 59.9%
-26.64961 | 54.97 | 0.1 | 14.2 | 7.1 | 8.11 | -19.20095 | 10 | 8 | 120 | 0.004166667 | 67.53%
-27.41887 | 54.97 | 0.1 | 14.2 | 7.1 | 8.11 | -23.0592 | 10 | 9 | 120 | 0.004166667 | 68.47%
-29.45071 | 54.97 | 0.1 | 14.2 | 7.1 | 8.11 | -27.25187 | 10 | 10 | 120 | 0.004166667 | 71.61%
-15.33444 | 54.97 | 0.1 | 14.2 | 7.1 | 8.11 | 26.22945 | 10 | 4 | 120 | 0.005555556 | 96.69%
-17.96741 | 54.97 | 0.1 | 14.2 | 7.1 | 8.11 | 19.66737 | 10 | 5 | 120 | 0.005555556 | 88.62%
-20.82731 | 54.97 | 0.1 | 14.2 | 7.1 | 8.11 | 12.40199 | 10 | 6 | 120 | 0.005555556 | 77.57%
-23.84661 | 54.97 | 0.1 | 14.2 | 7.1 | 8.11 | -13.12183 | 10 | 7 | 120 | 0.005555556 | 69.46%
-26.64961 | 54.97 | 0.1 | 14.2 | 7.1 | 8.11 | -19.20095 | 10 | 8 | 120 | 0.005555556 | 77.77%
-27.41887 | 54.97 | 0.1 | 14.2 | 7.1 | 8.11 | -23.0592 | 10 | 9 | 120 | 0.005555556 | 78.53%
-29.45071 | 54.97 | 0.1 | 14.2 | 7.1 | 8.11 | -27.25187 | 10 | 10 | 120 | 0.005555556 | 80.85%
-15.33444 | 54.97 | 0.1 | 14.2 | 7.1 | 8.11 | 26.22945 | 10 | 4 | 120 | 0.008333333 | 98.78%
-17.96741 | 54.97 | 0.1 | 14.2 | 7.1 | 8.11 | 19.66737 | 10 | 5 | 120 | 0.008333333 | 91.56%
-20.82731 | 54.97 | 0.1 | 14.2 | 7.1 | 8.11 | 12.40199 | 10 | 6 | 120 | 0.008333333 | 86.81%
-23.84661 | 54.97 | 0.1 | 14.2 | 7.1 | 8.11 | -13.12183 | 10 | 7 | 120 | 0.008333333 | 78.9%
-26.64961 | 54.97 | 0.1 | 14.2 | 7.1 | 8.11 | -19.20095 | 10 | 8 | 120 | 0.008333333 | 89.53%
-27.41887 | 54.97 | 0.1 | 14.2 | 7.1 | 8.11 | -23.0592 | 10 | 9 | 120 | 0.008333333 | 90.69%
-29.45071 | 54.97 | 0.1 | 14.2 | 7.1 | 8.11 | -27.25187 | 10 | 10 | 120 | 0.008333333 | 94.4%
-15.33444 | 54.97 | 0.1 | 14.2 | 7.1 | 8.11 | 26.22945 | 10 | 4 | 120 | 0.01111111 | 98.78%
-17.96741 | 54.97 | 0.1 | 14.2 | 7.1 | 8.11 | 19.66737 | 10 | 5 | 120 | 0.01111111 | 94.37%
-20.82731 | 54.97 | 0.1 | 14.2 | 7.1 | 8.11 | 12.40199 | 10 | 6 | 120 | 0.01111111 | 90.76%
-23.84661 | 54.97 | 0.1 | 14.2 | 7.1 | 8.11 | -13.12183 | 10 | 7 | 120 | 0.01111111 | 86.44%
-26.64961 | 54.97 | 0.1 | 14.2 | 7.1 | 8.11 | -19.20095 | 10 | 8 | 120 | 0.01111111 | 93.65%
-27.41887 | 54.97 | 0.1 | 14.2 | 7.1 | 8.11 | -23.0592 | 10 | 9 | 120 | 0.01111111 | 95.17%
-29.45071 | 54.97 | 0.1 | 14.2 | 7.1 | 8.11 | -27.25187 | 10 | 10 | 120 | 0.01111111 | 97.01%
-15.33444 | 54.97 | 0.1 | 14.2 | 7.1 | 8.11 | 26.22945 | 10 | 4 | 120 | 0.01388889 | 98.78%
-17.96741 | 54.97 | 0.1 | 14.2 | 7.1 | 8.11 | 19.66737 | 10 | 5 | 120 | 0.01388889 | 97.87%
-20.82731 | 54.97 | 0.1 | 14.2 | 7.1 | 8.11 | 12.40199 | 10 | 6 | 120 | 0.01388889 | 96.99%
-23.84661 | 54.97 | 0.1 | 14.2 | 7.1 | 8.11 | -13.12183 | 10 | 7 | 120 | 0.01388889 | 95.13%
-26.64961 | 54.97 | 0.1 | 14.2 | 7.1 | 8.11 | -19.20095 | 10 | 8 | 120 | 0.01388889 | 96.46%
-27.41887 | 54.97 | 0.1 | 14.2 | 7.1 | 8.11 | -23.0592 | 10 | 9 | 120 | 0.01388889 | 97.49%
-29.45071 | 54.97 | 0.1 | 14.2 | 7.1 | 8.11 | -27.25187 | 10 | 10 | 120 | 0.01388889 | 98.48%
-9.58733 | 6.09 | 0.1 | 14.2 | 7.1 | 8.11 | 26.22945 | 10 | 4 | 120 | 0.01428571 | 86.36%
-10.04453 | 6.09 | 0.1 | 14.2 | 7.1 | 8.11 | 19.66737 | 10 | 5 | 120 | 0.01428571 | 71.67%
-10.76497 | 6.09 | 0.1 | 14.2 | 7.1 | 8.11 | 12.40199 | 10 | 6 | 120 | 0.01428571 | 64.77%
-12.61071 | 6.09 | 0.1 | 14.2 | 7.1 | 8.11 | -13.12183 | 10 | 7 | 120 | 0.01428571 | 55.19%
-14.24964 | 6.09 | 0.1 | 14.2 | 7.1 | 8.11 | -19.20095 | 10 | 8 | 120 | 0.01428571 | 56.26%
-15.72893 | 6.09 | 0.1 | 14.2 | 7.1 | 8.11 | -23.0592 | 10 | 9 | 120 | 0.01428571 | 56.92%
-17.81736 | 6.09 | 0.1 | 14.2 | 7.1 | 8.11 | -27.25187 | 10 | 10 | 120 | 0.01428571 | 57.4%
-9.58733 | 6.09 | 0.1 | 14.2 | 7.1 | 8.11 | 26.22945 | 10 | 4 | 120 | 0.02857143 | 99.86%
-10.04453 | 6.09 | 0.1 | 14.2 | 7.1 | 8.11 | 19.66737 | 10 | 5 | 120 | 0.02857143 | 84.1%
-10.76497 | 6.09 | 0.1 | 14.2 | 7.1 | 8.11 | 12.40199 | 10 | 6 | 120 | 0.02857143 | 70.94%
-12.61071 | 6.09 | 0.1 | 14.2 | 7.1 | 8.11 | -13.12183 | 10 | 7 | 120 | 0.02857143 | 61.52%
-14.24964 | 6.09 | 0.1 | 14.2 | 7.1 | 8.11 | -19.20095 | 10 | 8 | 120 | 0.02857143 | 64.78%
-15.72893 | 6.09 | 0.1 | 14.2 | 7.1 | 8.11 | -23.0592 | 10 | 9 | 120 | 0.02857143 | 65.14%
-17.81736 | 6.09 | 0.1 | 14.2 | 7.1 | 8.11 | -27.25187 | 10 | 10 | 120 | 0.02857143 | 66.4%
-9.58733 | 6.09 | 0.1 | 14.2 | 7.1 | 8.11 | 26.22945 | 10 | 4 | 120 | 0.05714286 | 99.89%
-10.04453 | 6.09 | 0.1 | 14.2 | 7.1 | 8.11 | 19.66737 | 10 | 5 | 120 | 0.05714286 | 95.32%
-10.76497 | 6.09 | 0.1 | 14.2 | 7.1 | 8.11 | 12.40199 | 10 | 6 | 120 | 0.05714286 | 82.19%
-12.61071 | 6.09 | 0.1 | 14.2 | 7.1 | 8.11 | -13.12183 | 10 | 7 | 120 | 0.05714286 | 75.63%
-14.24964 | 6.09 | 0.1 | 14.2 | 7.1 | 8.11 | -19.20095 | 10 | 8 | 120 | 0.05714286 | 78.26%
-15.72893 | 6.09 | 0.1 | 14.2 | 7.1 | 8.11 | -23.0592 | 10 | 9 | 120 | 0.05714286 | 79.94%
-17.81736 | 6.09 | 0.1 | 14.2 | 7.1 | 8.11 | -27.25187 | 10 | 10 | 120 | 0.05714286 | 81.53%
-9.58733 | 6.09 | 0.1 | 14.2 | 7.1 | 8.11 | 26.22945 | 10 | 4 | 120 | 0.08571429 | 99.84%
-10.04453 | 6.09 | 0.1 | 14.2 | 7.1 | 8.11 | 19.66737 | 10 | 5 | 120 | 0.08571429 | 96.87%
-10.76497 | 6.09 | 0.1 | 14.2 | 7.1 | 8.11 | 12.40199 | 10 | 6 | 120 | 0.08571429 | 93.84%
-12.61071 | 6.09 | 0.1 | 14.2 | 7.1 | 8.11 | -13.12183 | 10 | 7 | 120 | 0.08571429 | 82.75%
-14.24964 | 6.09 | 0.1 | 14.2 | 7.1 | 8.11 | -19.20095 | 10 | 8 | 120 | 0.08571429 | 83.48%
-15.72893 | 6.09 | 0.1 | 14.2 | 7.1 | 8.11 | -23.0592 | 10 | 9 | 120 | 0.08571429 | 85.37%
-17.81736 | 6.09 | 0.1 | 14.2 | 7.1 | 8.11 | -27.25187 | 10 | 10 | 120 | 0.08571429 | 88.43%
-9.58733 | 6.09 | 0.1 | 14.2 | 7.1 | 8.11 | 26.22945 | 10 | 4 | 120 | 0.1142857 | 99.94%
-10.04453 | 6.09 | 0.1 | 14.2 | 7.1 | 8.11 | 19.66737 | 10 | 5 | 120 | 0.1142857 | 96.84%
-10.76497 | 6.09 | 0.1 | 14.2 | 7.1 | 8.11 | 12.40199 | 10 | 6 | 120 | 0.1142857 | 94.83%
-12.61071 | 6.09 | 0.1 | 14.2 | 7.1 | 8.11 | -13.12183 | 10 | 7 | 120 | 0.1142857 | 88.85%
-14.24964 | 6.09 | 0.1 | 14.2 | 7.1 | 8.11 | -19.20095 | 10 | 8 | 120 | 0.1142857 | 91.6%
-15.72893 | 6.09 | 0.1 | 14.2 | 7.1 | 8.11 | -23.0592 | 10 | 9 | 120 | 0.1142857 | 93.71%
-17.81736 | 6.09 | 0.1 | 14.2 | 7.1 | 8.11 | -27.25187 | 10 | 10 | 120 | 0.1142857 | 94.59%
-9.58733 | 6.09 | 0.1 | 14.2 | 7.1 | 8.11 | 26.22945 | 10 | 4 | 120 | 0.1428571 | 99.94%
-10.04453 | 6.09 | 0.1 | 14.2 | 7.1 | 8.11 | 19.66737 | 10 | 5 | 120 | 0.1428571 | 98.42%
-10.76497 | 6.09 | 0.1 | 14.2 | 7.1 | 8.11 | 12.40199 | 10 | 6 | 120 | 0.1428571 | 96.59%
-12.61071 | 6.09 | 0.1 | 14.2 | 7.1 | 8.11 | -13.12183 | 10 | 7 | 120 | 0.1428571 | 91.31%
-14.24964 | 6.09 | 0.1 | 14.2 | 7.1 | 8.11 | -19.20095 | 10 | 8 | 120 | 0.1428571 | 93.74%
-15.72893 | 6.09 | 0.1 | 14.2 | 7.1 | 8.11 | -23.0592 | 10 | 9 | 120 | 0.1428571 | 95.6%
-17.81736 | 6.09 | 0.1 | 14.2 | 7.1 | 8.11 | -27.25187 | 10 | 10 | 120 | 0.1428571 | 96.54%
-9.58733 | 6.09 | 0.1 | 14.2 | 7.1 | 8.11 | 26.22945 | 10 | 4 | 120 | 0.1714286 | 99.94%
-10.04453 | 6.09 | 0.1 | 14.2 | 7.1 | 8.11 | 19.66737 | 10 | 5 | 120 | 0.1714286 | 99.33%
-10.76497 | 6.09 | 0.1 | 14.2 | 7.1 | 8.11 | 12.40199 | 10 | 6 | 120 | 0.1714286 | 97.96%
-12.61071 | 6.09 | 0.1 | 14.2 | 7.1 | 8.11 | -13.12183 | 10 | 7 | 120 | 0.1714286 | 95.59%
-14.24964 | 6.09 | 0.1 | 14.2 | 7.1 | 8.11 | -19.20095 | 10 | 8 | 120 | 0.1714286 | 96.26%
-15.72893 | 6.09 | 0.1 | 14.2 | 7.1 | 8.11 | -23.0592 | 10 | 9 | 120 | 0.1714286 | 97.38%
-17.81736 | 6.09 | 0.1 | 14.2 | 7.1 | 8.11 | -27.25187 | 10 | 10 | 120 | 0.1714286 | 97.76%
-10.13966 | 4.2 | 0.143 | 16.16 | 16.16 | 0 | 38.49084 | 20 | 3 | 120 | 0.008333333 | 96.31%
-16.09588 | 4.2 | 0.143 | 16.16 | 16.16 | 0 | 39.07278 | 20 | 5 | 120 | 0.008333333 | 81.5%
-14.96208 | 4.2 | 0.143 | 16.16 | 16.16 | 0 | 35.58116 | 20 | 7 | 120 | 0.008333333 | 81.46%
-15.58659 | 4.2 | 0.143 | 16.16 | 16.16 | 0 | 31.5076 | 20 | 9 | 120 | 0.008333333 | 80.99%
-22.3176 | 4.2 | 0.143 | 16.16 | 16.16 | 0 | 9.20003 | 20 | 11 | 120 | 0.008333333 | 82.14%
-10.13966 | 4.2 | 0.143 | 16.16 | 16.16 | 0 | 38.49084 | 20 | 3 | 120 | 0.05 | 96.35%
-16.09588 | 4.2 | 0.143 | 16.16 | 16.16 | 0 | 39.07278 | 20 | 5 | 120 | 0.05 | 89.65%
-14.96208 | 4.2 | 0.143 | 16.16 | 16.16 | 0 | 35.58116 | 20 | 7 | 120 | 0.05 | 88.09%
-15.58659 | 4.2 | 0.143 | 16.16 | 16.16 | 0 | 31.5076 | 20 | 9 | 120 | 0.05 | 88.8%
-22.3176 | 4.2 | 0.143 | 16.16 | 16.16 | 0 | 9.20003 | 20 | 11 | 120 | 0.05 | 88.87%
-10.13966 | 4.2 | 0.143 | 16.16 | 16.16 | 0 | 38.49084 | 20 | 3 | 120 | 0.05833333 | 98.17%
-16.09588 | 4.2 | 0.143 | 16.16 | 16.16 | 0 | 39.07278 | 20 | 5 | 120 | 0.05833333 | 91.64%
-14.96208 | 4.2 | 0.143 | 16.16 | 16.16 | 0 | 35.58116 | 20 | 7 | 120 | 0.05833333 | 90.39%
-15.58659 | 4.2 | 0.143 | 16.16 | 16.16 | 0 | 31.5076 | 20 | 9 | 120 | 0.05833333 | 91.58%
-22.3176 | 4.2 | 0.143 | 16.16 | 16.16 | 0 | 9.20003 | 20 | 11 | 120 | 0.05833333 | 90.29%
-10.13966 | 4.2 | 0.143 | 16.16 | 16.16 | 0 | 38.49084 | 20 | 3 | 120 | 0.06666667 | 98.14%
-16.09588 | 4.2 | 0.143 | 16.16 | 16.16 | 0 | 39.07278 | 20 | 5 | 120 | 0.06666667 | 95.2%
-14.96208 | 4.2 | 0.143 | 16.16 | 16.16 | 0 | 35.58116 | 20 | 7 | 120 | 0.06666667 | 94.62%
-15.58659 | 4.2 | 0.143 | 16.16 | 16.16 | 0 | 31.5076 | 20 | 9 | 120 | 0.06666667 | 93.34%
-22.3176 | 4.2 | 0.143 | 16.16 | 16.16 | 0 | 9.20003 | 20 | 11 | 120 | 0.06666667 | 93.64%
-10.13966 | 4.2 | 0.143 | 16.16 | 16.16 | 0 | 38.49084 | 20 | 3 | 120 | 0.075 | 97.67%
-16.09588 | 4.2 | 0.143 | 16.16 | 16.16 | 0 | 39.07278 | 20 | 5 | 120 | 0.075 | 95.91%
-14.96208 | 4.2 | 0.143 | 16.16 | 16.16 | 0 | 35.58116 | 20 | 7 | 120 | 0.075 | 95.81%
-15.58659 | 4.2 | 0.143 | 16.16 | 16.16 | 0 | 31.5076 | 20 | 9 | 120 | 0.075 | 95.87%
-22.3176 | 4.2 | 0.143 | 16.16 | 16.16 | 0 | 9.20003 | 20 | 11 | 120 | 0.075 | 95.37%
-10.13966 | 4.2 | 0.143 | 16.16 | 16.16 | 0 | 38.49084 | 20 | 3 | 120 | 0.08333333 | 98.65%
-16.09588 | 4.2 | 0.143 | 16.16 | 16.16 | 0 | 39.07278 | 20 | 5 | 120 | 0.08333333 | 97.09%
-14.96208 | 4.2 | 0.143 | 16.16 | 16.16 | 0 | 35.58116 | 20 | 7 | 120 | 0.08333333 | 96.04%
-15.58659 | 4.2 | 0.143 | 16.16 | 16.16 | 0 | 31.5076 | 20 | 9 | 120 | 0.08333333 | 96.99%
-22.3176 | 4.2 | 0.143 | 16.16 | 16.16 | 0 | 9.20003 | 20 | 11 | 120 | 0.08333333 | 96.85%
-10.13966 | 4.2 | 0.143 | 16.16 | 16.16 | 0 | 38.49084 | 20 | 3 | 120 | 0.09166667 | 99.36%
-16.09588 | 4.2 | 0.143 | 16.16 | 16.16 | 0 | 39.07278 | 20 | 5 | 120 | 0.09166667 | 98.07%
-14.96208 | 4.2 | 0.143 | 16.16 | 16.16 | 0 | 35.58116 | 20 | 7 | 120 | 0.09166667 | 98.11%
-15.58659 | 4.2 | 0.143 | 16.16 | 16.16 | 0 | 31.5076 | 20 | 9 | 120 | 0.09166667 | 98.85%
-22.3176 | 4.2 | 0.143 | 16.16 | 16.16 | 0 | 9.20003 | 20 | 11 | 120 | 0.09166667 | 98.71%
-18.26064 | 2 | 0 | 0 | 0 | 0 | 15.50969 | 11 | 4 | 120 | 0.4 | 60.97%
-18.10921 | 2 | 0 | 0 | 0 | 0 | 9.52795 | 11 | 5 | 120 | 0.4 | 52.09%
-17.88205 | 2 | 0 | 0 | 0 | 0 | 1.27466 | 11 | 6 | 120 | 0.4 | 40.48%
-16.14053 | 2 | 0 | 0 | 0 | 0 | -13.86899 | 11 | 7 | 120 | 0.4 | 20.61%
-17.6549 | 2 | 0 | 0 | 0 | 0 | -16.67056 | 11 | 8 | 120 | 0.4 | 16.64%
-18.79067 | 2 | 0 | 0 | 0 | 0 | -21.06222 | 11 | 9 | 120 | 0.4 | 14.29%
-14.24758 | 2 | 0 | 0 | 0 | 0 | -25.07529 | 11 | 10 | 120 | 0.4 | 11.96%
-18.26064 | 2 | 0.05263158 | 8 | 0 | 0 | 25.27735 | 11 | 4 | 120 | 0.4 | 77.81%
-18.10921 | 2 | 0.05263158 | 8 | 0 | 0 | 17.02406 | 11 | 5 | 120 | 0.4 | 69.83%
-17.88205 | 2 | 0.05263158 | 8 | 0 | 0 | 11.7995 | 11 | 6 | 120 | 0.4 | 61.25%
-16.14053 | 2 | 0.05263158 | 8 | 0 | 0 | 1.65325 | 11 | 7 | 120 | 0.4 | 43.19%
-17.6549 | 2 | 0.05263158 | 8 | 0 | 0 | -12.2789 | 11 | 8 | 120 | 0.4 | 32.69%
-18.79067 | 2 | 0.05263158 | 8 | 0 | 0 | -18.10921 | 11 | 9 | 120 | 0.4 | 27.02%
-14.24758 | 2 | 0.05263158 | 8 | 0 | 0 | -24.16667 | 11 | 10 | 120 | 0.4 | 21.67%
-18.26064 | 2 | 0.08108108 | 26.67 | 0 | 12.19 | 29.16285 | 11 | 4 | 120 | 0.4 | 88.6%
-18.10921 | 2 | 0.08108108 | 26.67 | 0 | 12.19 | 22.5405 | 11 | 5 | 120 | 0.4 | 80.22%
-17.88205 | 2 | 0.08108108 | 26.67 | 0 | 12.19 | 16.16092 | 11 | 6 | 120 | 0.4 | 69.51%
-16.14053 | 2 | 0.08108108 | 26.67 | 0 | 12.19 | 7.3536 | 11 | 7 | 120 | 0.4 | 61.63%
-17.6549 | 2 | 0.08108108 | 26.67 | 0 | 12.19 | -3.63869 | 11 | 8 | 120 | 0.4 | 44.08%
-18.79067 | 2 | 0.08108108 | 26.67 | 0 | 12.19 | -15.27838 | 11 | 9 | 120 | 0.4 | 34.38%
-14.24758 | 2 | 0.08108108 | 26.67 | 0 | 12.19 | -23.27645 | 11 | 10 | 120 | 0.4 | 31.04%
-18.26064 | 2 | 0.1363636 | 41.67 | 0 | 21.98 | 33.22776 | 11 | 4 | 120 | 0.4 | 96.46%
-18.10921 | 2 | 0.1363636 | 41.67 | 0 | 21.98 | 30.12331 | 11 | 5 | 120 | 0.4 | 91.51%
-17.88205 | 2 | 0.1363636 | 41.67 | 0 | 21.98 | 23.30867 | 11 | 6 | 120 | 0.4 | 87.16%
-16.14053 | 2 | 0.1363636 | 41.67 | 0 | 21.98 | 17.70552 | 11 | 7 | 120 | 0.4 | 78.87%
-17.6549 | 2 | 0.1363636 | 41.67 | 0 | 21.98 | 10.1337 | 11 | 8 | 120 | 0.4 | 72.51%
-18.79067 | 2 | 0.1363636 | 41.67 | 0 | 21.98 | -7.13006 | 11 | 9 | 120 | 0.4 | 56.06%
-14.24758 | 2 | 0.1363636 | 41.67 | 0 | 21.98 | -20.22932 | 11 | 10 | 120 | 0.4 | 48.68%
-18.26064 | 2 | 0.25 | 53 | 0 | 29.24 | 37.99801 | 11 | 4 | 120 | 0.4 | 99.19%
-18.10921 | 2 | 0.25 | 53 | 0 | 29.24 | 35.95362 | 11 | 5 | 120 | 0.4 | 98.36%
-17.88205 | 2 | 0.25 | 53 | 0 | 29.24 | 33.07632 | 11 | 6 | 120 | 0.4 | 97.84%
-16.14053 | 2 | 0.25 | 53 | 0 | 29.24 | 31.48624 | 11 | 7 | 120 | 0.4 | 97.12%
-17.6549 | 2 | 0.25 | 53 | 0 | 29.24 | 22.62721 | 11 | 8 | 120 | 0.4 | 96.9%
-18.79067 | 2 | 0.25 | 53 | 0 | 29.24 | 8.16502 | 11 | 9 | 120 | 0.4 | 95.27%
-14.24758 | 2 | 0.25 | 53 | 0 | 29.24 | -14.3233 | 11 | 10 | 120 | 0.4 | 88.1%
-17.6549 | 2 | 0 | 0 | 0 | 0 | -16.67056 | 11 | 8 | 120 | 0.05 | 0.08467%
-17.6549 | 2 | 0 | 0 | 0 | 0 | -16.67056 | 11 | 8 | 120 | 0.1 | 3.387%
-17.6549 | 2 | 0 | 0 | 0 | 0 | -16.67056 | 11 | 8 | 120 | 0.25 | 7.79%
-17.6549 | 2 | 0 | 0 | 0 | 0 | -16.67056 | 11 | 8 | 120 | 0.4 | 16.51%
-17.6549 | 2 | 0 | 0 | 0 | 0 | -16.67056 | 11 | 8 | 120 | 0.5 | 20.83%
-17.6549 | 2 | 0 | 0 | 0 | 0 | -16.67056 | 11 | 8 | 120 | 0.75 | 28.87%
-17.6549 | 2 | 0 | 0 | 0 | 0 | -16.67056 | 11 | 8 | 120 | 1 | 37.17%
-17.6549 | 2 | 0 | 0 | 0 | 0 | -16.67056 | 11 | 8 | 120 | 1.5 | 97.88%
-17.6549 | 2 | 0 | 0 | 0 | 0 | -16.67056 | 11 | 8 | 120 | 2 | 97.97%
-17.6549 | 2 | 0.05263158 | 8 | 0 | 0 | -12.2789 | 11 | 8 | 120 | 0.05 | 2.456%
-17.6549 | 2 | 0.05263158 | 8 | 0 | 0 | -12.2789 | 11 | 8 | 120 | 0.1 | 5.927%
-17.6549 | 2 | 0.05263158 | 8 | 0 | 0 | -12.2789 | 11 | 8 | 120 | 0.25 | 11.43%
-17.6549 | 2 | 0.05263158 | 8 | 0 | 0 | -12.2789 | 11 | 8 | 120 | 0.4 | 32.6%
-17.6549 | 2 | 0.05263158 | 8 | 0 | 0 | -12.2789 | 11 | 8 | 120 | 0.5 | 40.22%
-17.6549 | 2 | 0.05263158 | 8 | 0 | 0 | -12.2789 | 11 | 8 | 120 | 0.75 | 77.56%
-17.6549 | 2 | 0.05263158 | 8 | 0 | 0 | -12.2789 | 11 | 8 | 120 | 1 | 94.33%
-17.6549 | 2 | 0.05263158 | 8 | 0 | 0 | -12.2789 | 11 | 8 | 120 | 1.5 | 97.8%
-17.6549 | 2 | 0.05263158 | 8 | 0 | 0 | -12.2789 | 11 | 8 | 120 | 2 | 98.48%
-17.6549 | 2 | 0.08108108 | 26.67 | 0 | 12.19 | -3.63869 | 11 | 8 | 120 | 0.05 | 4.572%
-17.6549 | 2 | 0.08108108 | 26.67 | 0 | 12.19 | -3.63869 | 11 | 8 | 120 | 0.1 | 8.129%
-17.6549 | 2 | 0.08108108 | 26.67 | 0 | 12.19 | -3.63869 | 11 | 8 | 120 | 0.25 | 17.36%
-17.6549 | 2 | 0.08108108 | 26.67 | 0 | 12.19 | -3.63869 | 11 | 8 | 120 | 0.4 | 43.95%
-17.6549 | 2 | 0.08108108 | 26.67 | 0 | 12.19 | -3.63869 | 11 | 8 | 120 | 0.5 | 55.72%
-17.6549 | 2 | 0.08108108 | 26.67 | 0 | 12.19 | -3.63869 | 11 | 8 | 120 | 0.75 | 95.6%
-17.6549 | 2 | 0.08108108 | 26.67 | 0 | 12.19 | -3.63869 | 11 | 8 | 120 | 1 | 97.46%
-17.6549 | 2 | 0.08108108 | 26.67 | 0 | 12.19 | -3.63869 | 11 | 8 | 120 | 1.5 | 98.39%
-17.6549 | 2 | 0.08108108 | 26.67 | 0 | 12.19 | -3.63869 | 11 | 8 | 120 | 2 | 98.98%
-17.6549 | 2 | 0.1363636 | 41.67 | 0 | 21.98 | 10.1337 | 11 | 8 | 120 | 0.05 | 16.93%
-17.6549 | 2 | 0.1363636 | 41.67 | 0 | 21.98 | 10.1337 | 11 | 8 | 120 | 0.1 | 30.23%
-17.6549 | 2 | 0.1363636 | 41.67 | 0 | 21.98 | 10.1337 | 11 | 8 | 120 | 0.25 | 52.07%
-17.6549 | 2 | 0.1363636 | 41.67 | 0 | 21.98 | 10.1337 | 11 | 8 | 120 | 0.4 | 65.54%
-17.6549 | 2 | 0.1363636 | 41.67 | 0 | 21.98 | 10.1337 | 11 | 8 | 120 | 0.5 | 74.17%
-17.6549 | 2 | 0.1363636 | 41.67 | 0 | 21.98 | 10.1337 | 11 | 8 | 120 | 0.6 | 96.36%
-17.6549 | 2 | 0.1363636 | 41.67 | 0 | 21.98 | 10.1337 | 11 | 8 | 120 | 0.75 | 98.05%
-17.6549 | 2 | 0.1363636 | 41.67 | 0 | 21.98 | 10.1337 | 11 | 8 | 120 | 1 | 98.9%
-17.6549 | 2 | 0.1363636 | 41.67 | 0 | 21.98 | 10.1337 | 11 | 8 | 120 | 1.5 | 99.24%
-17.6549 | 2 | 0.1363636 | 41.67 | 0 | 21.98 | 10.1337 | 11 | 8 | 120 | 2 | 99.15%
-17.6549 | 2 | 0.25 | 53 | 0 | 29.24 | 22.62721 | 11 | 8 | 120 | 0.05 | 59.95%
-17.6549 | 2 | 0.25 | 53 | 0 | 29.24 | 22.62721 | 11 | 8 | 120 | 0.1 | 86.03%
-17.6549 | 2 | 0.25 | 53 | 0 | 29.24 | 22.62721 | 11 | 8 | 120 | 0.25 | 89.25%
-17.6549 | 2 | 0.25 | 53 | 0 | 29.24 | 22.62721 | 11 | 8 | 120 | 0.4 | 96.87%
-17.6549 | 2 | 0.25 | 53 | 0 | 29.24 | 22.62721 | 11 | 8 | 120 | 0.5 | 99.24%
-17.6549 | 2 | 0.25 | 53 | 0 | 29.24 | 22.62721 | 11 | 8 | 120 | 0.75 | 99.24%
-17.6549 | 2 | 0.25 | 53 | 0 | 29.24 | 22.62721 | 11 | 8 | 120 | 1 | 99.75%
-17.6549 | 2 | 0.25 | 53 | 0 | 29.24 | 22.62721 | 11 | 8 | 120 | 1.5 | 99.92%
-17.6549 | 2 | 0.25 | 53 | 0 | 29.24 | 22.62721 | 11 | 8 | 120 | 2 | 99.92%
-17.6549 | 2 | 0.25 | 53 | 0 | 29.24 | 22.62721 | 11 | 8 | 120 | 0.05 | 28.77%
-17.6549 | 2 | 0.25 | 53 | 0 | 29.24 | 22.62721 | 11 | 8 | 300 | 0.05 | 47.01%
-17.6549 | 2 | 0.25 | 53 | 0 | 29.24 | 22.62721 | 11 | 8 | 600 | 0.05 | 60.14%
-17.6549 | 2 | 0.25 | 53 | 0 | 29.24 | 22.62721 | 11 | 8 | 900 | 0.05 | 71.04%
-17.6549 | 2 | 0.25 | 53 | 0 | 29.24 | 22.62721 | 11 | 8 | 1200 | 0.05 | 73.22%
-17.6549 | 2 | 0.25 | 53 | 0 | 29.24 | 22.62721 | 11 | 8 | 1800 | 0.05 | 74.08%
-17.6549 | 2 | 0.25 | 53 | 0 | 29.24 | 22.62721 | 11 | 8 | 120 | 0.1 | 65.02%
-17.6549 | 2 | 0.25 | 53 | 0 | 29.24 | 22.62721 | 11 | 8 | 300 | 0.1 | 78.78%
-17.6549 | 2 | 0.25 | 53 | 0 | 29.24 | 22.62721 | 11 | 8 | 600 | 0.1 | 86.12%
-17.6549 | 2 | 0.25 | 53 | 0 | 29.24 | 22.62721 | 11 | 8 | 900 | 0.1 | 89.05%
-17.6549 | 2 | 0.25 | 53 | 0 | 29.24 | 22.62721 | 11 | 8 | 1200 | 0.1 | 90.88%
-17.6549 | 2 | 0.25 | 53 | 0 | 29.24 | 22.62721 | 11 | 8 | 1800 | 0.1 | 91%
-17.6549 | 2 | 0.25 | 53 | 0 | 29.24 | 22.62721 | 11 | 8 | 120 | 0.25 | 79.18%
-17.6549 | 2 | 0.25 | 53 | 0 | 29.24 | 22.62721 | 11 | 8 | 300 | 0.25 | 85.32%
-17.6549 | 2 | 0.25 | 53 | 0 | 29.24 | 22.62721 | 11 | 8 | 600 | 0.25 | 89.39%
-17.6549 | 2 | 0.25 | 53 | 0 | 29.24 | 22.62721 | 11 | 8 | 900 | 0.25 | 90.77%
-17.6549 | 2 | 0.25 | 53 | 0 | 29.24 | 22.62721 | 11 | 8 | 1200 | 0.25 | 92.09%
-17.6549 | 2 | 0.25 | 53 | 0 | 29.24 | 22.62721 | 11 | 8 | 1800 | 0.25 | 92.37%
-17.6549 | 2 | 0.25 | 53 | 0 | 29.24 | 22.62721 | 11 | 8 | 120 | 0.4 | 95.76%
-17.6549 | 2 | 0.25 | 53 | 0 | 29.24 | 22.62721 | 11 | 8 | 300 | 0.4 | 96.16%
-17.6549 | 2 | 0.25 | 53 | 0 | 29.24 | 22.62721 | 11 | 8 | 600 | 0.4 | 96.9%
-17.6549 | 2 | 0.25 | 53 | 0 | 29.24 | 22.62721 | 11 | 8 | 900 | 0.4 | 97.71%
-17.6549 | 2 | 0.25 | 53 | 0 | 29.24 | 22.62721 | 11 | 8 | 1200 | 0.4 | 98.05%
-17.6549 | 2 | 0.25 | 53 | 0 | 29.24 | 22.62721 | 11 | 8 | 1800 | 0.4 | 98.22%
-17.6549 | 2 | 0.25 | 53 | 0 | 29.24 | 22.62721 | 11 | 8 | 120 | 0.5 | 95.18%
-17.6549 | 2 | 0.25 | 53 | 0 | 29.24 | 22.62721 | 11 | 8 | 300 | 0.5 | 96.67%
-17.6549 | 2 | 0.25 | 53 | 0 | 29.24 | 22.62721 | 11 | 8 | 600 | 0.5 | 99.43%
-17.6549 | 2 | 0.25 | 53 | 0 | 29.24 | 22.62721 | 11 | 8 | 900 | 0.5 | 99.31%
-17.6549 | 2 | 0.25 | 53 | 0 | 29.24 | 22.62721 | 11 | 8 | 1200 | 0.5 | 99.37%
-17.6549 | 2 | 0.25 | 53 | 0 | 29.24 | 22.62721 | 11 | 8 | 1800 | 0.5 | 99.48%
-17.6549 | 2 | 0 | 0 | 0 | 0 | -24 | 150 | 8 | 600 | 0.025 | 4.561%
-17.6549 | 2 | 0 | 0 | 0 | 0 | -24 | 150 | 8 | 600 | 0.05 | 7.754%
-17.6549 | 2 | 0 | 0 | 0 | 0 | -24 | 150 | 8 | 600 | 0.1 | 10.6%
-17.6549 | 2 | 0 | 0 | 0 | 0 | -24 | 150 | 8 | 600 | 0.2 | 18.81%
-17.6549 | 2 | 0 | 0 | 0 | 0 | -24 | 150 | 8 | 600 | 0.25 | 23.6%
-17.6549 | 2 | 0 | 0 | 0 | 0 | -24 | 150 | 8 | 600 | 0.4 | 34.55%
-17.6549 | 2 | 0 | 0 | 0 | 0 | -24 | 150 | 8 | 600 | 0.5 | 41.39%
-17.6549 | 2 | 0 | 0 | 0 | 0 | -24 | 150 | 8 | 600 | 1 | 88.71%
-17.6549 | 2 | 0 | 0 | 0 | 0 | -24 | 150 | 8 | 600 | 1.25 | 98.4%
-17.6549 | 2 | 0 | 0 | 0 | 0 | -24 | 150 | 8 | 600 | 1.5 | 99.89%
-17.6549 | 2 | 0.134 | 17.37 | 0 | 8.304827 | 45 | 200 | 8 | 600 | 0.025 | 12.54%
-17.6549 | 2 | 0.134 | 17.37 | 0 | 8.304827 | 45 | 200 | 8 | 600 | 0.05 | 34.55%
-17.6549 | 2 | 0.134 | 17.37 | 0 | 8.304827 | 45 | 200 | 8 | 600 | 0.1 | 54.39%
-17.6549 | 2 | 0.134 | 17.37 | 0 | 8.304827 | 45 | 200 | 8 | 600 | 0.2 | 89.4%
-17.6549 | 2 | 0.134 | 17.37 | 0 | 8.304827 | 45 | 200 | 8 | 600 | 0.25 | 95.55%
-17.6549 | 2 | 0.134 | 17.37 | 0 | 8.304827 | 45 | 200 | 8 | 600 | 0.4 | 98.29%
-17.6549 | 2 | 0.134 | 17.37 | 0 | 8.304827 | 45 | 200 | 8 | 600 | 0.5 | 98.97%
-17.6549 | 2 | 0.134 | 17.37 | 0 | 8.304827 | 45 | 200 | 8 | 600 | 1 | 99.89%
-17.6549 | 2 | 0.134 | 17.37 | 0 | 8.304827 | 45 | 200 | 8 | 600 | 1.25 | 99.66%
-17.6549 | 2 | 0.134 | 17.37 | 0 | 8.304827 | 45 | 200 | 8 | 600 | 1.5 | 99.89%
-17.6549 | 2 | 0.248 | 20.72 | 0 | 8.304827 | 51.2 | 250 | 8 | 600 | 0.025 | 35.12%
-17.6549 | 2 | 0.248 | 20.72 | 0 | 8.304827 | 51.2 | 250 | 8 | 600 | 0.05 | 67.62%
-17.6549 | 2 | 0.248 | 20.72 | 0 | 8.304827 | 51.2 | 250 | 8 | 600 | 0.1 | 95.21%
-17.6549 | 2 | 0.248 | 20.72 | 0 | 8.304827 | 51.2 | 250 | 8 | 600 | 0.2 | 97.83%
-17.6549 | 2 | 0.248 | 20.72 | 0 | 8.304827 | 51.2 | 250 | 8 | 600 | 0.25 | 99.54%
-17.6549 | 2 | 0.248 | 20.72 | 0 | 8.304827 | 51.2 | 250 | 8 | 600 | 0.4 | 99.54%
-17.6549 | 2 | 0.248 | 20.72 | 0 | 8.304827 | 51.2 | 250 | 8 | 600 | 0.5 | 99.32%
-17.6549 | 2 | 0.248 | 20.72 | 0 | 8.304827 | 51.2 | 250 | 8 | 600 | 1 | 99.89%
-17.6549 | 2 | 0.248 | 20.72 | 0 | 8.304827 | 51.2 | 250 | 8 | 600 | 1.25 | 99.89%
-17.6549 | 2 | 0.248 | 20.72 | 0 | 8.304827 | 51.2 | 250 | 8 | 600 | 1.5 | 99.89%
-17.6549 | 2 | 0.134 | 17.48 | 0 | 8.304827 | 57 | 300 | 8 | 600 | 0.025 | 46.07%
-17.6549 | 2 | 0.134 | 17.48 | 0 | 8.304827 | 57 | 300 | 8 | 600 | 0.05 | 95.67%
-17.6549 | 2 | 0.134 | 17.48 | 0 | 8.304827 | 57 | 300 | 8 | 600 | 0.1 | 97.72%
-17.6549 | 2 | 0.134 | 17.48 | 0 | 8.304827 | 57 | 300 | 8 | 600 | 0.2 | 98.75%
-17.6549 | 2 | 0.134 | 17.48 | 0 | 8.304827 | 57 | 300 | 8 | 600 | 0.25 | 98.86%
-17.6549 | 2 | 0.134 | 17.48 | 0 | 8.304827 | 57 | 300 | 8 | 600 | 0.4 | 99.09%
-17.6549 | 2 | 0.134 | 17.48 | 0 | 8.304827 | 57 | 300 | 8 | 600 | 0.5 | 98.97%
-17.6549 | 2 | 0.134 | 17.48 | 0 | 8.304827 | 57 | 300 | 8 | 600 | 1 | 99.89%
-17.6549 | 2 | 0.134 | 17.48 | 0 | 8.304827 | 57 | 300 | 8 | 600 | 1.25 | 99.77%
-17.6549 | 2 | 0.134 | 17.48 | 0 | 8.304827 | 57 | 300 | 8 | 600 | 1.5 | 99.89%
-17.6549 | 2 | 0 | 0 | 0 | 0 | -24 | 150 | 8 | 120 | 0.5 | 8.995%
-17.6549 | 2 | 0 | 0 | 0 | 0 | -24 | 150 | 8 | 300 | 0.5 | 25%
-17.6549 | 2 | 0 | 0 | 0 | 0 | -24 | 150 | 8 | 600 | 0.5 | 41.27%
-17.6549 | 2 | 0 | 0 | 0 | 0 | -24 | 150 | 8 | 900 | 0.5 | 45.5%
-17.6549 | 2 | 0 | 0 | 0 | 0 | -24 | 150 | 8 | 1200 | 0.5 | 46.16%
-17.6549 | 2 | 0 | 0 | 0 | 0 | -24 | 150 | 8 | 1800 | 0.5 | 47.09%
-17.6549 | 2 | 0.134 | 17.37 | 0 | 8.304827 | 45 | 200 | 8 | 120 | 0.5 | 91%
-17.6549 | 2 | 0.134 | 17.37 | 0 | 8.304827 | 45 | 200 | 8 | 300 | 0.5 | 95.77%
-17.6549 | 2 | 0.134 | 17.37 | 0 | 8.304827 | 45 | 200 | 8 | 600 | 0.5 | 99.34%
-17.6549 | 2 | 0.134 | 17.37 | 0 | 8.304827 | 45 | 200 | 8 | 900 | 0.5 | 99.34%
-17.6549 | 2 | 0.134 | 17.37 | 0 | 8.304827 | 45 | 200 | 8 | 1200 | 0.5 | 99.47%
-17.6549 | 2 | 0.134 | 17.37 | 0 | 8.304827 | 45 | 200 | 8 | 1800 | 0.5 | 99.73%
-17.6549 | 2 | 0.248 | 20.72 | 0 | 8.304827 | 51.2 | 250 | 8 | 120 | 0.5 | 95.9%
-17.6549 | 2 | 0.248 | 20.72 | 0 | 8.304827 | 51.2 | 250 | 8 | 300 | 0.5 | 98.55%
-17.6549 | 2 | 0.248 | 20.72 | 0 | 8.304827 | 51.2 | 250 | 8 | 600 | 0.5 | 99.34%
-17.6549 | 2 | 0.248 | 20.72 | 0 | 8.304827 | 51.2 | 250 | 8 | 900 | 0.5 | 99.34%
-17.6549 | 2 | 0.248 | 20.72 | 0 | 8.304827 | 51.2 | 250 | 8 | 1200 | 0.5 | 99.47%
-17.6549 | 2 | 0.248 | 20.72 | 0 | 8.304827 | 51.2 | 250 | 8 | 1800 | 0.5 | 99.73%
-17.6549 | 2 | 0.134 | 17.48 | 0 | 8.304827 | 57 | 300 | 8 | 120 | 0.5 | 98.15%
-17.6549 | 2 | 0.134 | 17.48 | 0 | 8.304827 | 57 | 300 | 8 | 300 | 0.5 | 99.47%
-17.6549 | 2 | 0.134 | 17.48 | 0 | 8.304827 | 57 | 300 | 8 | 600 | 0.5 | 99.34%
-17.6549 | 2 | 0.134 | 17.48 | 0 | 8.304827 | 57 | 300 | 8 | 900 | 0.5 | 99.34%
-17.6549 | 2 | 0.134 | 17.48 | 0 | 8.304827 | 57 | 300 | 8 | 1200 | 0.5 | 99.47%
-17.6549 | 2 | 0.134 | 17.48 | 0 | 8.304827 | 57 | 300 | 8 | 1800 | 0.5 | 99.73%
-11.65493 | 1.66 | 0.2 | 0 | 0 | 33.07082 | -8.039906 | 180 | 4 | 600 | 1.875 | 78.99%
-14.10798 | 1.66 | 0.2 | 0 | 0 | 33.07082 | -14.3662 | 180 | 5 | 600 | 1.875 | 74.66%
-16.0446 | 1.66 | 0.2 | 0 | 0 | 33.07082 | -16.17371 | 180 | 6 | 600 | 1.875 | 73.35%
-19.2723 | 1.66 | 0.2 | 0 | 0 | 33.07082 | -19.53052 | 180 | 7 | 600 | 1.875 | 72.3%
-22.24178 | 1.66 | 0.2 | 0 | 0 | 33.07082 | -28.18075 | 180 | 8 | 600 | 1.875 | 70.2%
-24.1784 | 1.66 | 0.2 | 0 | 0 | 33.07082 | -32.31221 | 180 | 9 | 600 | 1.875 | 61.54%
-25.59859 | 1.66 | 0.2 | 0 | 0 | 33.07082 | -40.70423 | 180 | 10 | 600 | 1.875 | 55.5%
-25.85681 | 1.66 | 0.2 | 0 | 0 | 33.07082 | -46.38498 | 180 | 11 | 600 | 1.875 | 53.8%
-22.24178 | 1.66 | 0 | 0 | 0 | 0 | -8.298122 | 230 | 8 | 600 | 0.125 | 17.84%
-22.24178 | 1.66 | 0 | 0 | 0 | 0 | -8.298122 | 230 | 8 | 600 | 1.25 | 56.73%
-22.24178 | 1.66 | 0 | 0 | 0 | 0 | -8.298122 | 230 | 8 | 600 | 1.875 | 68.7%
-22.24178 | 1.66 | 0 | 0 | 0 | 0 | -8.298122 | 230 | 8 | 600 | 2.25 | 85.85%
-22.24178 | 1.66 | 0 | 0 | 0 | 0 | -8.298122 | 230 | 8 | 600 | 2.5 | 89.87%
-22.24178 | 1.66 | 0 | 0 | 0 | 0 | -8.298122 | 230 | 8 | 600 | 3.125 | 92.06%
-22.24178 | 1.66 | 0 | 0 | 0 | 0 | -8.298122 | 230 | 8 | 600 | 3.75 | 90.66%
-22.24178 | 1.66 | 0.2 | 0 | 0 | 33.07082 | -28.18075 | 180 | 8 | 600 | 0.125 | 13.46%
-22.24178 | 1.66 | 0.2 | 0 | 0 | 33.07082 | -28.18075 | 180 | 8 | 600 | 1.25 | 84.35%
-22.24178 | 1.66 | 0.2 | 0 | 0 | 33.07082 | -28.18075 | 180 | 8 | 600 | 1.875 | 93.87%
-22.24178 | 1.66 | 0.2 | 0 | 0 | 33.07082 | -28.18075 | 180 | 8 | 600 | 2.25 | 95.4%
-22.24178 | 1.66 | 0.2 | 0 | 0 | 33.07082 | -28.18075 | 180 | 8 | 600 | 2.5 | 96.55%
-22.24178 | 1.66 | 0.2 | 0 | 0 | 33.07082 | -28.18075 | 180 | 8 | 600 | 3.125 | 96.78%
-22.24178 | 1.66 | 0.2 | 0 | 0 | 33.07082 | -28.18075 | 180 | 8 | 600 | 3.75 | 97.35%
-22.24178 | 1.66 | 0.2 | 0 | 0 | 33.07082 | -28.18075 | 180 | 8 | 30 | 1.875 | 37.27%
-22.24178 | 1.66 | 0.2 | 0 | 0 | 33.07082 | -28.18075 | 180 | 8 | 120 | 1.875 | 61.15%
-22.24178 | 1.66 | 0.2 | 0 | 0 | 33.07082 | -28.18075 | 180 | 8 | 300 | 1.875 | 67.97%
-22.24178 | 1.66 | 0.2 | 0 | 0 | 33.07082 | -28.18075 | 180 | 8 | 600 | 1.875 | 74.92%
-22.24178 | 1.66 | 0.2 | 0 | 0 | 33.07082 | -28.18075 | 180 | 8 | 900 | 1.875 | 74.53%
-22.24178 | 1.66 | 0.2 | 0 | 0 | 33.07082 | -28.18075 | 180 | 8 | 1200 | 1.875 | 74.92%
-22.24178 | 1.66 | 0.2 | 0 | 0 | 33.07082 | -28.18075 | 180 | 8 | 1500 | 1.875 | 75.32%
-22.24178 | 1.66 | 0.2 | 0 | 0 | 33.07082 | -28.18075 | 180 | 8 | 1800 | 1.875 | 76.24%
-22.24178 | 1.66 | 0.2 | 0 | 0 | 33.07082 | -28.18075 | 180 | 8 | 600 | 0.25 | 52.44%
-22.24178 | 1.66 | 0.2 | 0 | 0 | 33.07082 | -28.18075 | 180 | 8 | 600 | 0.5 | 75.69%
-22.24178 | 1.66 | 0.2 | 0 | 0 | 33.07082 | -28.18075 | 180 | 8 | 600 | 1.25 | 94.32%
-22.24178 | 1.66 | 0.2 | 0 | 0 | 33.07082 | -28.18075 | 180 | 8 | 600 | 2 | 95.51%
-22.24178 | 1.66 | 0.2 | 0 | 0 | 33.07082 | -28.18075 | 180 | 8 | 600 | 2.5 | 96.7%
-22.24178 | 1.66 | 0.2 | 0 | 0 | 33.07082 | -28.18075 | 180 | 8 | 600 | 3.75 | 100%
-22.24178 | 1.66 | 0.2 | 0 | 0 | 33.07082 | -28.18075 | 180 | 8 | 600 | 4.5 | 100%
-22.24178 | 1.66 | 0.2 | 0 | 0 | 33.07082 | -28.18075 | 180 | 8 | 600 | 5 | 100%
-22.24178 | 1.66 | 0.2 | 0 | 0 | 33.07082 | -28.18075 | 180 | 8 | 600 | 6.25 | 100%
-22.24178 | 1.66 | 0.2 | 0 | 0 | 33.07082 | -28.18075 | 180 | 8 | 600 | 7.5 | 100%
-22.24178 | 1.66 | 0.2 | 0 | 0 | 33.07082 | -28.18075 | 180 | 8 | 600 | 0.1666667 | 46.24%
-22.24178 | 1.66 | 0.2 | 0 | 0 | 33.07082 | -28.18075 | 180 | 8 | 600 | 0.3333333 | 51.92%
-22.24178 | 1.66 | 0.2 | 0 | 0 | 33.07082 | -28.18075 | 180 | 8 | 600 | 0.8333333 | 68.96%
-22.24178 | 1.66 | 0.2 | 0 | 0 | 33.07082 | -28.18075 | 180 | 8 | 600 | 1.333333 | 80.05%
-22.24178 | 1.66 | 0.2 | 0 | 0 | 33.07082 | -28.18075 | 180 | 8 | 600 | 1.666667 | 82.56%
-22.24178 | 1.66 | 0.2 | 0 | 0 | 33.07082 | -28.18075 | 180 | 8 | 600 | 2.5 | 95.38%
-22.24178 | 1.66 | 0.2 | 0 | 0 | 33.07082 | -28.18075 | 180 | 8 | 600 | 3 | 96.17%
-22.24178 | 1.66 | 0.2 | 0 | 0 | 33.07082 | -28.18075 | 180 | 8 | 600 | 3.333333 | 98.02%
-22.24178 | 1.66 | 0.2 | 0 | 0 | 33.07082 | -28.18075 | 180 | 8 | 600 | 4.166667 | 100%
-22.24178 | 1.66 | 0.2 | 0 | 0 | 33.07082 | -28.18075 | 180 | 8 | 600 | 5 | 100%
-22.24178 | 1.66 | 0.2 | 0 | 0 | 33.07082 | -28.18075 | 180 | 8 | 600 | 0.125 | 44.39%
-22.24178 | 1.66 | 0.2 | 0 | 0 | 33.07082 | -28.18075 | 180 | 8 | 600 | 0.25 | 48.08%
-22.24178 | 1.66 | 0.2 | 0 | 0 | 33.07082 | -28.18075 | 180 | 8 | 600 | 0.625 | 54.29%
-22.24178 | 1.66 | 0.2 | 0 | 0 | 33.07082 | -28.18075 | 180 | 8 | 600 | 1 | 63.14%
-22.24178 | 1.66 | 0.2 | 0 | 0 | 33.07082 | -28.18075 | 180 | 8 | 600 | 1.25 | 73.71%
-22.24178 | 1.66 | 0.2 | 0 | 0 | 33.07082 | -28.18075 | 180 | 8 | 600 | 1.875 | 86.92%
-22.24178 | 1.66 | 0.2 | 0 | 0 | 33.07082 | -28.18075 | 180 | 8 | 600 | 2.25 | 89.83%
-22.24178 | 1.66 | 0.2 | 0 | 0 | 33.07082 | -28.18075 | 180 | 8 | 600 | 2.5 | 97.75%
-22.24178 | 1.66 | 0.2 | 0 | 0 | 33.07082 | -28.18075 | 180 | 8 | 600 | 3.125 | 99.87%
-22.24178 | 1.66 | 0.2 | 0 | 0 | 33.07082 | -28.18075 | 180 | 8 | 600 | 3.75 | 100%
-22.24178 | 1.66 | 0.2 | 0 | 0 | 33.07082 | -28.18075 | 180 | 8 | 600 | 0.08333333 | 30.38%
-22.24178 | 1.66 | 0.2 | 0 | 0 | 33.07082 | -28.18075 | 180 | 8 | 600 | 0.1666667 | 39.89%
-22.24178 | 1.66 | 0.2 | 0 | 0 | 33.07082 | -28.18075 | 180 | 8 | 600 | 0.4166667 | 49.27%
-22.24178 | 1.66 | 0.2 | 0 | 0 | 33.07082 | -28.18075 | 180 | 8 | 600 | 0.6666667 | 60.9%
-22.24178 | 1.66 | 0.2 | 0 | 0 | 33.07082 | -28.18075 | 180 | 8 | 600 | 0.8333333 | 65.65%
-22.24178 | 1.66 | 0.2 | 0 | 0 | 33.07082 | -28.18075 | 180 | 8 | 600 | 1.25 | 83.09%
-22.24178 | 1.66 | 0.2 | 0 | 0 | 33.07082 | -28.18075 | 180 | 8 | 600 | 1.5 | 83.09%
-22.24178 | 1.66 | 0.2 | 0 | 0 | 33.07082 | -28.18075 | 180 | 8 | 600 | 1.666667 | 85.87%
-22.24178 | 1.66 | 0.2 | 0 | 0 | 33.07082 | -28.18075 | 180 | 8 | 600 | 2.083333 | 92.73%
-22.24178 | 1.66 | 0.2 | 0 | 0 | 33.07082 | -28.18075 | 180 | 8 | 600 | 2.5 | 99.08%
-8.4604 | 1.66 | 0.908 | 0 | 0 | 33.07082 | -5.9451 | 140 | 3.01 | 180 | 0.6666667 | 53.49%
-8.4604 | 1.66 | 0.908 | 0 | 0 | 33.07082 | -5.9451 | 140 | 3.01 | 180 | 3.333333 | 63.53%
-8.4604 | 1.66 | 0.908 | 0 | 0 | 33.07082 | -5.9451 | 140 | 3.01 | 180 | 6.666667 | 84.63%
-8.4604 | 1.66 | 0.908 | 0 | 0 | 33.07082 | -5.9451 | 140 | 3.01 | 180 | 10 | 96.29%
-8.4604 | 1.66 | 0.908 | 0 | 0 | 33.07082 | -5.9451 | 140 | 3.01 | 180 | 13.33333 | 96.51%
-8.4604 | 1.66 | 0.908 | 0 | 0 | 33.07082 | -5.9451 | 140 | 3.01 | 180 | 16.66667 | 96.19%
-14.9085 | 1.66 | 0.908 | 0 | 0 | 33.07082 | -14.1311 | 140 | 5.01 | 180 | 0.6666667 | 37.89%
-14.9085 | 1.66 | 0.908 | 0 | 0 | 33.07082 | -14.1311 | 140 | 5.01 | 180 | 3.333333 | 47.85%
-14.9085 | 1.66 | 0.908 | 0 | 0 | 33.07082 | -14.1311 | 140 | 5.01 | 180 | 6.666667 | 73.16%
-14.9085 | 1.66 | 0.908 | 0 | 0 | 33.07082 | -14.1311 | 140 | 5.01 | 180 | 10 | 84.55%
-14.9085 | 1.66 | 0.908 | 0 | 0 | 33.07082 | -14.1311 | 140 | 5.01 | 180 | 13.33333 | 90.73%
-14.9085 | 1.66 | 0.908 | 0 | 0 | 33.07082 | -14.1311 | 140 | 5.01 | 180 | 16.66667 | 94.94%
-17.378 | 1.66 | 0.908 | 0 | 0 | 33.07082 | -19.436 | 140 | 7.01 | 180 | 0.6666667 | 27.46%
-17.378 | 1.66 | 0.908 | 0 | 0 | 33.07082 | -19.436 | 140 | 7.01 | 180 | 3.333333 | 35.7%
-17.378 | 1.66 | 0.908 | 0 | 0 | 33.07082 | -19.436 | 140 | 7.01 | 180 | 6.666667 | 58.78%
-17.378 | 1.66 | 0.908 | 0 | 0 | 33.07082 | -19.436 | 140 | 7.01 | 180 | 10 | 78.95%
-17.378 | 1.66 | 0.908 | 0 | 0 | 33.07082 | -19.436 | 140 | 7.01 | 180 | 13.33333 | 91.9%
-17.378 | 1.66 | 0.908 | 0 | 0 | 33.07082 | -19.436 | 140 | 7.01 | 180 | 16.66667 | 92.79%
-17.8811 | 1.66 | 0.908 | 0 | 0 | 33.07082 | -24.1921 | 140 | 9 | 180 | 0.6666667 | 24.53%
-17.8811 | 1.66 | 0.908 | 0 | 0 | 33.07082 | -24.1921 | 140 | 9 | 180 | 3.333333 | 31.63%
-17.8811 | 1.66 | 0.908 | 0 | 0 | 33.07082 | -24.1921 | 140 | 9 | 180 | 6.666667 | 43.41%
-17.8811 | 1.66 | 0.908 | 0 | 0 | 33.07082 | -24.1921 | 140 | 9 | 180 | 10 | 77.39%
-17.8811 | 1.66 | 0.908 | 0 | 0 | 33.07082 | -24.1921 | 140 | 9 | 180 | 13.33333 | 90.47%
-17.8811 | 1.66 | 0.908 | 0 | 0 | 33.07082 | -24.1921 | 140 | 9 | 180 | 16.66667 | 91.06%
-18.4756 | 1.66 | 0.908 | 0 | 0 | 33.07082 | -25.9299 | 140 | 11.03 | 180 | 0.6666667 | 14.21%
-18.4756 | 1.66 | 0.908 | 0 | 0 | 33.07082 | -25.9299 | 140 | 11.03 | 180 | 3.333333 | 26.69%
-18.4756 | 1.66 | 0.908 | 0 | 0 | 33.07082 | -25.9299 | 140 | 11.03 | 180 | 6.666667 | 37.68%
-18.4756 | 1.66 | 0.908 | 0 | 0 | 33.07082 | -25.9299 | 140 | 11.03 | 180 | 10 | 64.29%
-18.4756 | 1.66 | 0.908 | 0 | 0 | 33.07082 | -25.9299 | 140 | 11.03 | 180 | 13.33333 | 74.77%
-18.4756 | 1.66 | 0.908 | 0 | 0 | 33.07082 | -25.9299 | 140 | 11.03 | 180 | 16.66667 | 88.11%
-17.9268 | 1.66 | 0.908 | 0 | 0 | 33.07082 | -24.2378 | 140 | 9.03 | 180 | 0.6666667 | 30.99%
-17.9268 | 1.66 | 0.908 | 0 | 0 | 33.07082 | -24.2378 | 140 | 9.03 | 180 | 3.333333 | 50.31%
-17.9268 | 1.66 | 0.908 | 0 | 0 | 33.07082 | -24.2378 | 140 | 9.03 | 180 | 6.666667 | 74.89%
-17.9268 | 1.66 | 0.908 | 0 | 0 | 33.07082 | -24.2378 | 140 | 9.03 | 180 | 10 | 81.12%
-17.9268 | 1.66 | 0.908 | 0 | 0 | 33.07082 | -24.2378 | 140 | 9.03 | 180 | 13.33333 | 92.61%
-17.9268 | 1.66 | 0.908 | 0 | 0 | 33.07082 | -24.2378 | 140 | 9.03 | 180 | 16.66667 | 93.23%
-22.02 | 2 | 0 | 0 | 0 | 0 | -0.7 | 20 | 7 | 600 | 0.008333333 | 10.5%
-22.02 | 2 | 0 | 0 | 0 | 0 | -0.7 | 20 | 7 | 600 | 0.04166667 | 52.7%
-22.02 | 2 | 0 | 0 | 0 | 0 | -0.7 | 20 | 7 | 600 | 0.08333333 | 86.7%
-22.02 | 2 | 0 | 0 | 0 | 0 | -0.7 | 20 | 7 | 600 | 0.1666667 | 94%
-22.02 | 2 | 0 | 0 | 0 | 0 | -0.7 | 20 | 7 | 600 | 0.2083333 | 95.5%
-22.02 | 2 | 0 | 0 | 0 | 0 | -0.7 | 20 | 7 | 600 | 0.25 | 97.5%
-22.02 | 2 | 0 | 0 | 0 | 0 | -0.7 | 20 | 7 | 600 | 0.2916667 | 98.4%
-22.02 | 2 | 0 | 0 | 0 | 0 | -0.7 | 20 | 7 | 600 | 0.3333333 | 99.5%
-22.02 | 2 | 0 | 0 | 0 | 0 | -0.7 | 20 | 7 | 600 | 0.4166667 | 99.2%
-29 | 5.65 | 0.34689 | 32.52223 | 0 | 0 | -21.3 | 9 | 7 | 180 | 0.046875 | 36.35%
-29 | 5.65 | 0.34689 | 32.52223 | 0 | 0 | -21.3 | 9 | 7 | 180 | 0.09375 | 52.33%
-29 | 5.65 | 0.34689 | 32.52223 | 0 | 0 | -21.3 | 9 | 7 | 180 | 0.1875 | 77.99%
-29 | 5.65 | 0.34689 | 32.52223 | 0 | 0 | -21.3 | 9 | 7 | 180 | 0.28125 | 81.63%
-29 | 5.65 | 0.34689 | 32.52223 | 0 | 0 | -21.3 | 9 | 7 | 180 | 0.375 | 82.29%
-29 | 5.65 | 0.34689 | 32.52223 | 0 | 0 | -21.3 | 9 | 7 | 180 | 0.46875 | 81.96%
-29 | 5.65 | 0.34689 | 32.52223 | 0 | 0 | -21.2 | 18 | 7 | 180 | 0.046875 | 70.5%
-29 | 5.65 | 0.34689 | 32.52223 | 0 | 0 | -21.2 | 18 | 7 | 180 | 0.09375 | 77%
-29 | 5.65 | 0.34689 | 32.52223 | 0 | 0 | -21.2 | 18 | 7 | 180 | 0.1875 | 81.52%
-29 | 5.65 | 0.34689 | 32.52223 | 0 | 0 | -21.2 | 18 | 7 | 180 | 0.28125 | 82.84%
-29 | 5.65 | 0.34689 | 32.52223 | 0 | 0 | -21.2 | 18 | 7 | 180 | 0.375 | 82.29%
-29 | 5.65 | 0.34689 | 32.52223 | 0 | 0 | -21.2 | 18 | 7 | 180 | 0.46875 | 83.17%
-29 | 5.65 | 0.34689 | 32.52223 | 0 | 0 | -23.3 | 35 | 7 | 180 | 0.046875 | 72.7%
-29 | 5.65 | 0.34689 | 32.52223 | 0 | 0 | -23.3 | 35 | 7 | 180 | 0.09375 | 82.29%
-29 | 5.65 | 0.34689 | 32.52223 | 0 | 0 | -23.3 | 35 | 7 | 180 | 0.1875 | 83.5%
-29 | 5.65 | 0.34689 | 32.52223 | 0 | 0 | -23.3 | 35 | 7 | 180 | 0.28125 | 85.92%
-29 | 5.65 | 0.34689 | 32.52223 | 0 | 0 | -23.3 | 35 | 7 | 180 | 0.375 | 86.25%
-29 | 5.65 | 0.34689 | 32.52223 | 0 | 0 | -23.3 | 35 | 7 | 180 | 0.46875 | 88.02%
-29 | 5.65 | 0.34689 | 32.52223 | 0 | 0 | -20.9 | 53 | 7 | 180 | 0.046875 | 75.79%
-29 | 5.65 | 0.34689 | 32.52223 | 0 | 0 | -20.9 | 53 | 7 | 180 | 0.09375 | 85.7%
-29 | 5.65 | 0.34689 | 32.52223 | 0 | 0 | -20.9 | 53 | 7 | 180 | 0.1875 | 91.1%
-29 | 5.65 | 0.34689 | 32.52223 | 0 | 0 | -20.9 | 53 | 7 | 180 | 0.28125 | 88.02%
-29 | 5.65 | 0.34689 | 32.52223 | 0 | 0 | -20.9 | 53 | 7 | 180 | 0.375 | 89.89%
-29 | 5.65 | 0.34689 | 32.52223 | 0 | 0 | -20.9 | 53 | 7 | 180 | 0.46875 | 89.45%
-29 | 5.65 | 0.34689 | 32.52223 | 0 | 0 | -25.7 | 247 | 7 | 180 | 0.046875 | 55.74%
-29 | 5.65 | 0.34689 | 32.52223 | 0 | 0 | -25.7 | 247 | 7 | 180 | 0.09375 | 67.64%
-29 | 5.65 | 0.34689 | 32.52223 | 0 | 0 | -25.7 | 247 | 7 | 180 | 0.1875 | 79.64%
-29 | 5.65 | 0.34689 | 32.52223 | 0 | 0 | -25.7 | 247 | 7 | 180 | 0.28125 | 80.86%
-29 | 5.65 | 0.34689 | 32.52223 | 0 | 0 | -25.7 | 247 | 7 | 180 | 0.375 | 81.3%
-29 | 5.65 | 0.34689 | 32.52223 | 0 | 0 | -25.7 | 247 | 7 | 180 | 0.46875 | 81.3%
-17.65 | 2 | 0 | 0 | 0 | 0 | -16.68051 | 12.16 | 8 | 600 | 0.25 | 19.02%
-17.65 | 2 | 0 | 0 | 0 | 0 | -16.68051 | 12.16 | 8 | 600 | 0.5 | 29.41%
-17.65 | 2 | 0 | 0 | 0 | 0 | -16.68051 | 12.16 | 8 | 600 | 1 | 45.12%
-17.65 | 2 | 0 | 0 | 0 | 0 | -16.68051 | 12.16 | 8 | 600 | 1.5 | 98.82%
-17.65 | 2 | 0 | 0 | 0 | 0 | -16.68051 | 12.16 | 8 | 600 | 2 | 99.44%
-17.65 | 2 | 0 | 0 | 0 | 0 | -16.34787 | 13.3 | 8 | 1200 | 0.25 | 40.37%
-17.65 | 2 | 0 | 0 | 0 | 0 | -16.34787 | 13.3 | 8 | 1200 | 0.5 | 65.43%
-17.65 | 2 | 0 | 0 | 0 | 0 | -16.34787 | 13.3 | 8 | 1200 | 1 | 83.81%
-17.65 | 2 | 0 | 0 | 0 | 0 | -16.34787 | 13.3 | 8 | 1200 | 1.5 | 91.87%
-17.65 | 2 | 0 | 0 | 0 | 0 | -16.34787 | 13.3 | 8 | 1200 | 2 | 86.8%
-17.65 | 2 | 0 | 0 | 0 | 0 | -16.68051 | 12.16 | 8 | 120 | 0.5 | 3.502%
-17.65 | 2 | 0 | 0 | 0 | 0 | -16.68051 | 12.16 | 8 | 300 | 0.5 | 12.56%
-17.65 | 2 | 0 | 0 | 0 | 0 | -16.68051 | 12.16 | 8 | 600 | 0.5 | 20.89%
-17.65 | 2 | 0 | 0 | 0 | 0 | -16.68051 | 12.16 | 8 | 900 | 0.5 | 24.15%
-17.65 | 2 | 0 | 0 | 0 | 0 | -16.68051 | 12.16 | 8 | 1200 | 0.5 | 27.41%
-17.65 | 2 | 0 | 0 | 0 | 0 | -16.68051 | 12.16 | 8 | 1500 | 0.5 | 28.99%
-17.65 | 2 | 0 | 0 | 0 | 0 | -16.68051 | 12.16 | 8 | 1800 | 0.5 | 29.47%
-17.65 | 2 | 0 | 0 | 0 | 0 | -16.68051 | 12.16 | 8 | 120 | 1 | 14.85%
-17.65 | 2 | 0 | 0 | 0 | 0 | -16.68051 | 12.16 | 8 | 300 | 1 | 24.76%
-17.65 | 2 | 0 | 0 | 0 | 0 | -16.68051 | 12.16 | 8 | 600 | 1 | 37.32%
-17.65 | 2 | 0 | 0 | 0 | 0 | -16.68051 | 12.16 | 8 | 900 | 1 | 42.87%
-17.65 | 2 | 0 | 0 | 0 | 0 | -16.68051 | 12.16 | 8 | 1200 | 1 | 46.01%
-17.65 | 2 | 0 | 0 | 0 | 0 | -16.68051 | 12.16 | 8 | 1500 | 1 | 46.5%
-17.65 | 2 | 0 | 0 | 0 | 0 | -16.68051 | 12.16 | 8 | 1800 | 1 | 45.17%
-17.65 | 2 | 0 | 0 | 0 | 0 | -16.68051 | 12.16 | 8 | 120 | 1.5 | 91.3%
-17.65 | 2 | 0 | 0 | 0 | 0 | -16.68051 | 12.16 | 8 | 300 | 1.5 | 95.65%
-17.65 | 2 | 0 | 0 | 0 | 0 | -16.68051 | 12.16 | 8 | 600 | 1.5 | 98.07%
-17.65 | 2 | 0 | 0 | 0 | 0 | -16.68051 | 12.16 | 8 | 900 | 1.5 | 98.79%
-17.65 | 2 | 0 | 0 | 0 | 0 | -16.68051 | 12.16 | 8 | 1200 | 1.5 | 98.79%
-17.65 | 2 | 0 | 0 | 0 | 0 | -16.68051 | 12.16 | 8 | 1500 | 1.5 | 99.03%
-17.65 | 2 | 0 | 0 | 0 | 0 | -16.68051 | 12.16 | 8 | 1800 | 1.5 | 99.28%
-17.65 | 2 | 0 | 0 | 0 | 0 | -16.68051 | 12.16 | 8 | 120 | 2 | 80.44%
-17.65 | 2 | 0 | 0 | 0 | 0 | -16.68051 | 12.16 | 8 | 300 | 2 | 95.17%
-17.65 | 2 | 0 | 0 | 0 | 0 | -16.68051 | 12.16 | 8 | 600 | 2 | 98.07%
-17.65 | 2 | 0 | 0 | 0 | 0 | -16.68051 | 12.16 | 8 | 900 | 2 | 98.91%
-17.65 | 2 | 0 | 0 | 0 | 0 | -16.68051 | 12.16 | 8 | 1200 | 2 | 99.16%
-17.65 | 2 | 0 | 0 | 0 | 0 | -16.68051 | 12.16 | 8 | 1500 | 2 | 99.4%
-17.65 | 2 | 0 | 0 | 0 | 0 | -16.68051 | 12.16 | 8 | 1800 | 2 | 99.64%
-17.65 | 2 | 0 | 0 | 0 | 0 | -16.34787 | 13.3 | 8 | 300 | 0.5 | 17.84%
-17.65 | 2 | 0 | 0 | 0 | 0 | -16.34787 | 13.3 | 8 | 600 | 0.5 | 43.08%
-17.65 | 2 | 0 | 0 | 0 | 0 | -16.34787 | 13.3 | 8 | 900 | 0.5 | 53.52%
-17.65 | 2 | 0 | 0 | 0 | 0 | -16.34787 | 13.3 | 8 | 1200 | 0.5 | 60.32%
-17.65 | 2 | 0 | 0 | 0 | 0 | -16.34787 | 13.3 | 8 | 1500 | 0.5 | 62.74%
-17.65 | 2 | 0 | 0 | 0 | 0 | -16.34787 | 13.3 | 8 | 1800 | 0.5 | 64.93%
-17.65 | 2 | 0 | 0 | 0 | 0 | -16.34787 | 13.3 | 8 | 300 | 1 | 19.78%
-17.65 | 2 | 0 | 0 | 0 | 0 | -16.34787 | 13.3 | 8 | 600 | 1 | 59.1%
-17.65 | 2 | 0 | 0 | 0 | 0 | -16.34787 | 13.3 | 8 | 900 | 1 | 70.87%
-17.65 | 2 | 0 | 0 | 0 | 0 | -16.34787 | 13.3 | 8 | 1200 | 1 | 77.91%
-17.65 | 2 | 0 | 0 | 0 | 0 | -16.34787 | 13.3 | 8 | 1500 | 1 | 81.31%
-17.65 | 2 | 0 | 0 | 0 | 0 | -16.34787 | 13.3 | 8 | 1800 | 1 | 83.86%
-17.65 | 2 | 0 | 0 | 0 | 0 | -16.34787 | 13.3 | 8 | 300 | 1.5 | 45.87%
-17.65 | 2 | 0 | 0 | 0 | 0 | -16.34787 | 13.3 | 8 | 600 | 1.5 | 75%
-17.65 | 2 | 0 | 0 | 0 | 0 | -16.34787 | 13.3 | 8 | 900 | 1.5 | 84.59%
-17.65 | 2 | 0 | 0 | 0 | 0 | -16.34787 | 13.3 | 8 | 1200 | 1.5 | 87.14%
-17.65 | 2 | 0 | 0 | 0 | 0 | -16.34787 | 13.3 | 8 | 1500 | 1.5 | 88.71%
-17.65 | 2 | 0 | 0 | 0 | 0 | -16.34787 | 13.3 | 8 | 1800 | 1.5 | 92.11%
-17.65 | 2 | 0 | 0 | 0 | 0 | -16.34787 | 13.3 | 8 | 300 | 2 | 49.27%
-17.65 | 2 | 0 | 0 | 0 | 0 | -16.34787 | 13.3 | 8 | 600 | 2 | 78.28%
-17.65 | 2 | 0 | 0 | 0 | 0 | -16.34787 | 13.3 | 8 | 900 | 2 | 81.31%
-17.65 | 2 | 0 | 0 | 0 | 0 | -16.34787 | 13.3 | 8 | 1200 | 2 | 82.89%
-17.65 | 2 | 0 | 0 | 0 | 0 | -16.34787 | 13.3 | 8 | 1500 | 2 | 84.59%
-17.65 | 2 | 0 | 0 | 0 | 0 | -16.34787 | 13.3 | 8 | 1800 | 2 | 87.02%
-19.33884 | 3.45 | 0 | 0 | 0 | 0 | 43.80165 | 25 | 3 | 360 | 1.27 | 96.13%
-29.00826 | 3.45 | 0 | 0 | 0 | 0 | 23.38843 | 25 | 6 | 360 | 1.27 | 77.12%
-28.59504 | 3.45 | 0 | 0 | 0 | 0 | 18.59504 | 25 | 7 | 360 | 1.27 | 76.75%
-29.17355 | 3.45 | 0 | 0 | 0 | 0 | 18.5124 | 25 | 8 | 360 | 1.27 | 79.7%
-30.99174 | 3.45 | 0 | 0 | 0 | 0 | -30.99174 | 25 | 11 | 360 | 1.27 | 10.33%
1.89 | 2.65 | 0 | 0 | 0 | 0 | 27.75 | 100 | 3 | 15 | 0.2371495 | 81.59%
1.89 | 2.65 | 0 | 0 | 0 | 0 | 27.75 | 100 | 3 | 30 | 0.2371495 | 89.68%
1.89 | 2.65 | 0 | 0 | 0 | 0 | 27.75 | 100 | 3 | 45 | 0.2371495 | 91.09%
1.89 | 2.65 | 0 | 0 | 0 | 0 | 27.75 | 100 | 3 | 60 | 0.2371495 | 90.6%
-7.66 | 2.65 | 0 | 0 | 0 | 0 | 12.07 | 100 | 4 | 15 | 0.2371495 | 64.47%
-7.66 | 2.65 | 0 | 0 | 0 | 0 | 12.07 | 100 | 4 | 30 | 0.2371495 | 64.54%
-7.66 | 2.65 | 0 | 0 | 0 | 0 | 12.07 | 100 | 4 | 45 | 0.2371495 | 65.55%
-7.66 | 2.65 | 0 | 0 | 0 | 0 | 12.07 | 100 | 4 | 60 | 0.2371495 | 68.38%
-7.66 | 2.65 | 0.146 | 46.65 | 0 | 26.64 | 32.34 | 100 | 4 | 15 | 0.05928737 | 50.41%
-7.66 | 2.65 | 0.146 | 46.65 | 0 | 26.64 | 32.34 | 100 | 4 | 15 | 0.1185747 | 54.65%
-7.66 | 2.65 | 0.146 | 46.65 | 0 | 26.64 | 32.34 | 100 | 4 | 15 | 0.1778621 | 85.92%
-7.66 | 2.65 | 0.146 | 46.65 | 0 | 26.64 | 32.34 | 100 | 4 | 15 | 0.2371495 | 95.03%
-7.66 | 2.65 | 0.146 | 46.65 | 0 | 26.64 | 32.34 | 100 | 4 | 15 | 0.2964368 | 95.68%
-7.66 | 2.65 | 0.146 | 46.65 | 0 | 26.64 | 32.34 | 100 | 4 | 15 | 0.3557242 | 93.47%
-7.66 | 2.65 | 0.146 | 46.65 | 0 | 26.64 | 32.34 | 100 | 4 | 30 | 0.05928737 | 55.2%
-7.66 | 2.65 | 0.146 | 46.65 | 0 | 26.64 | 32.34 | 100 | 4 | 30 | 0.1185747 | 72.95%
-7.66 | 2.65 | 0.146 | 46.65 | 0 | 26.64 | 32.34 | 100 | 4 | 30 | 0.1778621 | 91.17%
-7.66 | 2.65 | 0.146 | 46.65 | 0 | 26.64 | 32.34 | 100 | 4 | 30 | 0.2371495 | 96.14%
-7.66 | 2.65 | 0.146 | 46.65 | 0 | 26.64 | 32.34 | 100 | 4 | 30 | 0.2964368 | 97.15%
-7.66 | 2.65 | 0.146 | 46.65 | 0 | 26.64 | 32.34 | 100 | 4 | 30 | 0.3557242 | 97.15%
-7.66 | 2.65 | 0.146 | 46.65 | 0 | 26.64 | 32.34 | 100 | 4 | 45 | 0.05928737 | 55.66%
-7.66 | 2.65 | 0.146 | 46.65 | 0 | 26.64 | 32.34 | 100 | 4 | 45 | 0.1185747 | 76.45%
-7.66 | 2.65 | 0.146 | 46.65 | 0 | 26.64 | 32.34 | 100 | 4 | 45 | 0.1778621 | 91.44%
-7.66 | 2.65 | 0.146 | 46.65 | 0 | 26.64 | 32.34 | 100 | 4 | 45 | 0.2371495 | 96.69%
-7.66 | 2.65 | 0.146 | 46.65 | 0 | 26.64 | 32.34 | 100 | 4 | 45 | 0.2964368 | 97.52%
-7.66 | 2.65 | 0.146 | 46.65 | 0 | 26.64 | 32.34 | 100 | 4 | 45 | 0.3557242 | 97.61%
-7.66 | 2.65 | 0.146 | 46.65 | 0 | 26.64 | 32.34 | 100 | 4 | 60 | 0.05928737 | 56.12%
-7.66 | 2.65 | 0.146 | 46.65 | 0 | 26.64 | 32.34 | 100 | 4 | 60 | 0.1185747 | 81.97%
-7.66 | 2.65 | 0.146 | 46.65 | 0 | 26.64 | 32.34 | 100 | 4 | 60 | 0.1778621 | 91.9%
-7.66 | 2.65 | 0.146 | 46.65 | 0 | 26.64 | 32.34 | 100 | 4 | 60 | 0.2371495 | 97.06%
-7.66 | 2.65 | 0.146 | 46.65 | 0 | 26.64 | 32.34 | 100 | 4 | 60 | 0.2964368 | 97.52%
-7.66 | 2.65 | 0.146 | 46.65 | 0 | 26.64 | 32.34 | 100 | 4 | 60 | 0.3557242 | 97.7%
-26.85 | 2.65 | 0.146 | 46.65 | 0 | 26.64 | 22.16 | 100 | 6 | 15 | 0.2371495 | 55.15%
-26.85 | 2.65 | 0.146 | 46.65 | 0 | 26.64 | 22.16 | 100 | 6 | 30 | 0.2371495 | 57.37%
-26.85 | 2.65 | 0.146 | 46.65 | 0 | 26.64 | 22.16 | 100 | 6 | 45 | 0.2371495 | 58.4%
-26.85 | 2.65 | 0.146 | 46.65 | 0 | 26.64 | 22.16 | 100 | 6 | 60 | 0.2371495 | 58.88%
1.87 | 2.65 | 0.146 | 9.14 | 0 | 20.89 | 28.83 | 10.86 | 3 | 60 | 0.05928737 | 51.2%
1.87 | 2.65 | 0.146 | 9.14 | 0 | 20.89 | 28.83 | 10.86 | 3 | 60 | 0.1185747 | 67.42%
1.87 | 2.65 | 0.146 | 9.14 | 0 | 20.89 | 28.83 | 10.86 | 3 | 60 | 0.1778621 | 77.99%
1.87 | 2.65 | 0.146 | 9.14 | 0 | 20.89 | 28.83 | 10.86 | 3 | 60 | 0.2371495 | 95.26%
1.87 | 2.65 | 0.146 | 9.14 | 0 | 20.89 | 28.83 | 10.86 | 3 | 60 | 0.2964368 | 93.03%
1.87 | 2.65 | 0.146 | 9.14 | 0 | 20.89 | 28.83 | 10.86 | 3 | 60 | 0.3557242 | 98.09%
1.87 | 2.65 | 0.146 | 9.14 | 0 | 20.89 | 28.83 | 10.86 | 3 | 120 | 0.05928737 | 56.74%
1.87 | 2.65 | 0.146 | 9.14 | 0 | 20.89 | 28.83 | 10.86 | 3 | 120 | 0.1185747 | 83.38%
1.87 | 2.65 | 0.146 | 9.14 | 0 | 20.89 | 28.83 | 10.86 | 3 | 120 | 0.1778621 | 84.12%
1.87 | 2.65 | 0.146 | 9.14 | 0 | 20.89 | 28.83 | 10.86 | 3 | 120 | 0.2371495 | 96.48%
1.87 | 2.65 | 0.146 | 9.14 | 0 | 20.89 | 28.83 | 10.86 | 3 | 120 | 0.2964368 | 93.36%
1.87 | 2.65 | 0.146 | 9.14 | 0 | 20.89 | 28.83 | 10.86 | 3 | 120 | 0.3557242 | 98.87%
1.87 | 2.65 | 0.146 | 9.14 | 0 | 20.89 | 28.83 | 10.86 | 3 | 180 | 0.05928737 | 79.39%
1.87 | 2.65 | 0.146 | 9.14 | 0 | 20.89 | 28.83 | 10.86 | 3 | 180 | 0.1185747 | 91.15%
1.87 | 2.65 | 0.146 | 9.14 | 0 | 20.89 | 28.83 | 10.86 | 3 | 180 | 0.1778621 | 90.26%
1.87 | 2.65 | 0.146 | 9.14 | 0 | 20.89 | 28.83 | 10.86 | 3 | 180 | 0.2371495 | 97.7%
1.87 | 2.65 | 0.146 | 9.14 | 0 | 20.89 | 28.83 | 10.86 | 3 | 180 | 0.2964368 | 93.24%
1.87 | 2.65 | 0.146 | 9.14 | 0 | 20.89 | 28.83 | 10.86 | 3 | 180 | 0.3557242 | 98.9%
1.87 | 2.65 | 0.146 | 9.14 | 0 | 20.89 | 28.83 | 10.86 | 3 | 240 | 0.05928737 | 90.88%
1.87 | 2.65 | 0.146 | 9.14 | 0 | 20.89 | 28.83 | 10.86 | 3 | 240 | 0.1185747 | 93.12%
1.87 | 2.65 | 0.146 | 9.14 | 0 | 20.89 | 28.83 | 10.86 | 3 | 240 | 0.1778621 | 92.67%
1.87 | 2.65 | 0.146 | 9.14 | 0 | 20.89 | 28.83 | 10.86 | 3 | 240 | 0.2371495 | 97.29%
1.87 | 2.65 | 0.146 | 9.14 | 0 | 20.89 | 28.83 | 10.86 | 3 | 240 | 0.2964368 | 95.21%
1.87 | 2.65 | 0.146 | 9.14 | 0 | 20.89 | 28.83 | 10.86 | 3 | 240 | 0.3557242 | 99.09%
1.87 | 2.65 | 0.146 | 9.14 | 0 | 20.89 | 28.83 | 10.86 | 3 | 300 | 0.05928737 | 92.55%
1.87 | 2.65 | 0.146 | 9.14 | 0 | 20.89 | 28.83 | 10.86 | 3 | 300 | 0.1185747 | 94.34%
1.87 | 2.65 | 0.146 | 9.14 | 0 | 20.89 | 28.83 | 10.86 | 3 | 300 | 0.1778621 | 95.98%
1.87 | 2.65 | 0.146 | 9.14 | 0 | 20.89 | 28.83 | 10.86 | 3 | 300 | 0.2371495 | 98.22%
1.87 | 2.65 | 0.146 | 9.14 | 0 | 20.89 | 28.83 | 10.86 | 3 | 300 | 0.2964368 | 96.88%
1.87 | 2.65 | 0.146 | 9.14 | 0 | 20.89 | 28.83 | 10.86 | 3 | 300 | 0.3557242 | 99.42%
4.73 | 2.65 | 0.146 | 9.14 | 0 | 20.89 | 12.12 | 10.86 | 2 | 60 | 0.2371495 | 99.41%
-7.7 | 2.65 | 0.146 | 9.14 | 0 | 20.89 | 18.5 | 10.86 | 4 | 60 | 0.2371495 | 51.53%
-35.03 | 2.65 | 0.146 | 9.14 | 0 | 20.89 | 21.54 | 10.86 | 5 | 60 | 0.2371495 | 11.52%
-26.87 | 2.65 | 0.146 | 9.14 | 0 | 20.89 | 13.53 | 10.86 | 6 | 60 | 0.2371495 | 7.81%
-26.15 | 2.65 | 0.146 | 9.14 | 0 | 20.89 | 4.5 | 10.86 | 7 | 60 | 0.2371495 | 9.89%
-26.58 | 2.65 | 0.146 | 9.14 | 0 | 20.89 | -24.39 | 10.86 | 8 | 60 | 0.2371495 | 8.85%
4.73 | 2.65 | 0.146 | 9.14 | 0 | 20.89 | 12.12 | 10.86 | 2 | 120 | 0.2371495 | 99.57%
-7.7 | 2.65 | 0.146 | 9.14 | 0 | 20.89 | 18.5 | 10.86 | 4 | 120 | 0.2371495 | 66.62%
-35.03 | 2.65 | 0.146 | 9.14 | 0 | 20.89 | 21.54 | 10.86 | 5 | 120 | 0.2371495 | 13.61%
-26.87 | 2.65 | 0.146 | 9.14 | 0 | 20.89 | 13.53 | 10.86 | 6 | 120 | 0.2371495 | 8.19%
-26.15 | 2.65 | 0.146 | 9.14 | 0 | 20.89 | 4.5 | 10.86 | 7 | 120 | 0.2371495 | 9.75%
-26.58 | 2.65 | 0.146 | 9.14 | 0 | 20.89 | -24.39 | 10.86 | 8 | 120 | 0.2371495 | 6.12%
4.73 | 2.65 | 0.146 | 9.14 | 0 | 20.89 | 12.12 | 10.86 | 2 | 180 | 0.2371495 | 99.74%
-7.7 | 2.65 | 0.146 | 9.14 | 0 | 20.89 | 18.5 | 10.86 | 4 | 180 | 0.2371495 | 74.95%
-35.03 | 2.65 | 0.146 | 9.14 | 0 | 20.89 | 21.54 | 10.86 | 5 | 180 | 0.2371495 | 14.22%
-26.87 | 2.65 | 0.146 | 9.14 | 0 | 20.89 | 13.53 | 10.86 | 6 | 180 | 0.2371495 | 11.03%
-26.15 | 2.65 | 0.146 | 9.14 | 0 | 20.89 | 4.5 | 10.86 | 7 | 180 | 0.2371495 | 12.15%
-26.58 | 2.65 | 0.146 | 9.14 | 0 | 20.89 | -24.39 | 10.86 | 8 | 180 | 0.2371495 | 7.77%
4.73 | 2.65 | 0.146 | 9.14 | 0 | 20.89 | 12.12 | 10.86 | 2 | 240 | 0.2371495 | 99.83%
-7.7 | 2.65 | 0.146 | 9.14 | 0 | 20.89 | 18.5 | 10.86 | 4 | 240 | 0.2371495 | 75.93%
-35.03 | 2.65 | 0.146 | 9.14 | 0 | 20.89 | 21.54 | 10.86 | 5 | 240 | 0.2371495 | 15.13%
-26.87 | 2.65 | 0.146 | 9.14 | 0 | 20.89 | 13.53 | 10.86 | 6 | 240 | 0.2371495 | 11.05%
-26.15 | 2.65 | 0.146 | 9.14 | 0 | 20.89 | 4.5 | 10.86 | 7 | 240 | 0.2371495 | 13.05%
-26.58 | 2.65 | 0.146 | 9.14 | 0 | 20.89 | -24.39 | 10.86 | 8 | 240 | 0.2371495 | 8.16%
4.73 | 2.65 | 0.146 | 9.14 | 0 | 20.89 | 12.12 | 10.86 | 2 | 300 | 0.2371495 | 99.85%
-7.7 | 2.65 | 0.146 | 9.14 | 0 | 20.89 | 18.5 | 10.86 | 4 | 300 | 0.2371495 | 80.99%
-35.03 | 2.65 | 0.146 | 9.14 | 0 | 20.89 | 21.54 | 10.86 | 5 | 300 | 0.2371495 | 15.14%
-26.87 | 2.65 | 0.146 | 9.14 | 0 | 20.89 | 13.53 | 10.86 | 6 | 300 | 0.2371495 | 11.06%
-26.15 | 2.65 | 0.146 | 9.14 | 0 | 20.89 | 4.5 | 10.86 | 7 | 300 | 0.2371495 | 13%
-26.58 | 2.65 | 0.146 | 9.14 | 0 | 20.89 | -24.39 | 10.86 | 8 | 300 | 0.2371495 | 9.06%
-16.83 | 4 | 0.317 | 22 | 0 | 0 | 8.25 | 58.5 | 3 | 60 | 0.02222222 | 99.02%
-16.83 | 4 | 0.317 | 22 | 0 | 0 | -37.7 | 58.5 | 7 | 60 | 0.02222222 | 80%
-16.83 | 4 | 0.317 | 22 | 0 | 0 | -22.3 | 58.5 | 12 | 60 | 0.02222222 | 85.03%
-23.31 | 4.2 | 0 | 0 | 0 | 0 | 36.36 | 17 | 3 | 60 | 0.25 | 79.95%
-23.31 | 4.2 | 0 | 0 | 0 | 0 | 36.36 | 17 | 3 | 60 | 0.5 | 90%
-23.31 | 4.2 | 0 | 0 | 0 | 0 | 36.36 | 17 | 3 | 60 | 0.75 | 90.93%
-13.45 | 5.17 | 0 | 0 | 0 | 0 | 13.96 | 17 | 5 | 60 | 0.3 | 74.79%
-13.45 | 5.17 | 0 | 0 | 0 | 0 | 13.96 | 17 | 5 | 60 | 0.6 | 84.86%
-13.45 | 5.17 | 0 | 0 | 0 | 0 | 13.96 | 17 | 5 | 60 | 0.9 | 85.92%
-16.83 | 2.3 | 0.194 | 3.84 | 3.84 | 0 | 53.4 | 20 | 8 | 60 | 0.0917 | 31.18%
-16.83 | 2.3 | 0.194 | 3.84 | 3.84 | 0 | 53.4 | 20 | 8 | 60 | 0.1124 | 36.83%
-16.83 | 2.3 | 0.194 | 3.84 | 3.84 | 0 | 53.4 | 20 | 8 | 60 | 0.2258 | 71.24%
-16.83 | 2.3 | 0.194 | 3.84 | 3.84 | 0 | 53.4 | 20 | 8 | 60 | 0.4591 | 96.43%
-16.83 | 2.3 | 0.194 | 3.84 | 3.84 | 0 | 53.4 | 20 | 8 | 60 | 0.9199 | 99.69%
-16.83 | 2.3 | 0.194 | 3.84 | 3.84 | 0 | 53.4 | 20 | 8 | 60 | 1.3841 | 99.43%
-16.83 | 2.3 | 0.194 | 3.84 | 3.84 | 0 | 53.4 | 20 | 8 | 60 | 1.8462 | 98.28%
-16.83 | 2.3 | 0.194 | 3.84 | 3.84 | 0 | 53.4 | 20 | 8 | 60 | 2.3093 | 98.62%
-16.83 | 2.3 | 0.02 | 4.12 | 4.12 | 0 | 37.7 | 20 | 8 | 60 | 0.2591 | 20.98%
-16.83 | 2.3 | 0.02 | 4.12 | 4.12 | 0 | 37.7 | 20 | 8 | 60 | 0.5268 | 34.94%
-16.83 | 2.3 | 0.02 | 4.12 | 4.12 | 0 | 37.7 | 20 | 8 | 60 | 1.0478 | 76.23%
-16.83 | 2.3 | 0.02 | 4.12 | 4.12 | 0 | 37.7 | 20 | 8 | 60 | 1.5769 | 85.32%
-16.83 | 2.3 | 0.02 | 4.12 | 4.12 | 0 | 37.7 | 20 | 8 | 60 | 2.1053 | 93.77%
-16.83 | 2.3 | 0.02 | 4.12 | 4.12 | 0 | 37.7 | 20 | 8 | 60 | 2.6304 | 98.39%
-16.83 | 2.3 | 0.02 | 4.12 | 4.12 | 0 | 37.7 | 20 | 8 | 60 | 3.1534 | 99.66%
-16.83 | 2.3 | 0.02 | 4.12 | 4.12 | 0 | 37.7 | 20 | 8 | 60 | 3.6839 | 98.54%
-16.83 | 2.3 | 0.02 | 4.12 | 4.12 | 0 | 37.7 | 20 | 8 | 60 | 4.2091 | 98.02%
-16.83 | 2.3 | 0.115 | 3.64 | 3.64 | 0 | 43.4 | 20 | 8 | 60 | 0.1437 | 14.68%
-16.83 | 2.3 | 0.115 | 3.64 | 3.64 | 0 | 43.4 | 20 | 8 | 60 | 0.2411 | 30.81%
-16.83 | 2.3 | 0.115 | 3.64 | 3.64 | 0 | 43.4 | 20 | 8 | 60 | 0.3627 | 37.18%
-16.83 | 2.3 | 0.115 | 3.64 | 3.64 | 0 | 43.4 | 20 | 8 | 60 | 0.7295 | 91.37%
-16.83 | 2.3 | 0.115 | 3.64 | 3.64 | 0 | 43.4 | 20 | 8 | 60 | 1.0946 | 94.11%
-16.83 | 2.3 | 0.115 | 3.64 | 3.64 | 0 | 43.4 | 20 | 8 | 60 | 1.46 | 97.21%
-16.83 | 2.3 | 0.115 | 3.64 | 3.64 | 0 | 43.4 | 20 | 8 | 60 | 2.191 | 97.4%
-16.83 | 2.3 | 0.115 | 3.64 | 3.64 | 0 | 43.4 | 20 | 8 | 60 | 2.9233 | 98.94%
-16.83 | 2.3 | 0.115 | 3.64 | 3.64 | 0 | 43.4 | 20 | 8 | 60 | 3.6536 | 99.62%
-14.1 | 5.17 | 0.146 | 8.68 | 0 | 39.7 | 54.7 | 12 | 7 | 90 | 0.03 | 35.7%
-14.1 | 5.17 | 0.146 | 8.68 | 0 | 39.7 | 54.7 | 12 | 7 | 90 | 0.05 | 71.23%
-14.1 | 5.17 | 0.146 | 8.68 | 0 | 39.7 | 54.7 | 12 | 7 | 90 | 0.07 | 99.13%
-14.1 | 5.17 | 0.146 | 8.68 | 0 | 39.7 | 54.7 | 12 | 7 | 90 | 0.09 | 98.61%
-14.1 | 5.17 | 0.146 | 8.68 | 0 | 39.7 | 54.7 | 12 | 7 | 90 | 0.11 | 97.05%
-14.1 | 5.17 | 0.146 | 8.68 | 0 | 39.7 | 54.7 | 12 | 7 | 90 | 0.13 | 96.01%
-30.2 | 4.5 | 0 | 0 | 0 | 0 | 11.9 | 236 | 8 | 120 | 0.03557242 | 95.7%
-32.8 | 4.5 | 0 | 0 | 0 | 0 | 11.9 | 236 | 8 | 120 | 0.03557242 | 94.3%
-30.2 | 4.5 | 0.146 | 31.59 | 8.61 | 0 | 51.6 | 315 | 8 | 120 | 0.03557242 | 97.7%
-32.8 | 4.5 | 0.146 | 31.59 | 8.61 | 0 | 51.6 | 315 | 8 | 120 | 0.03557242 | 94.3%
-21.4 | 4.76 | 0.146 | 31.59 | 8.61 | 0 | 28.7 | 12 | 7 | 180 | 0.01 | 86.93%
-21.4 | 4.76 | 0.146 | 31.59 | 8.61 | 0 | 28.7 | 12 | 7 | 180 | 0.02 | 94.26%
-21.4 | 4.76 | 0.146 | 31.59 | 8.61 | 0 | 28.7 | 12 | 7 | 180 | 0.05 | 99.36%
-21.4 | 4.76 | 0.146 | 31.59 | 8.61 | 0 | 28.7 | 12 | 7 | 180 | 0.1 | 100%
-21.4 | 4.76 | 0.146 | 31.59 | 8.61 | 0 | 28.7 | 12 | 7 | 180 | 0.5 | 100%
-16.37 | 8 | 0 | 0 | 0 | 0 | -31.23 | 198 | 7 | 120 | 0.03 | 2.79%
-16.37 | 8 | 0 | 0 | 0 | 0 | -31.23 | 198 | 7 | 120 | 0.05 | 5.93%
-16.37 | 8 | 0 | 0 | 0 | 0 | -31.23 | 198 | 7 | 120 | 0.12 | 16.35%
-16.37 | 8 | 0 | 0 | 0 | 0 | -31.23 | 198 | 7 | 120 | 0.18 | 29.16%
-16.37 | 8 | 0 | 0 | 0 | 0 | -31.23 | 198 | 7 | 120 | 0.25 | 34.55%
-16.37 | 8 | 0 | 0 | 0 | 0 | -31.23 | 198 | 7 | 120 | 0.34 | 35.68%
-16.37 | 8 | 0 | 0 | 0 | 0 | -31.23 | 198 | 7 | 120 | 0.42 | 33.3%
-16.37 | 8 | 0 | 0 | 0 | 0 | -31.23 | 198 | 7 | 120 | 0.49 | 35.56%
-16.37 | 8 | 0.231 | 11.66 | 11.66 | 0 | 25.98 | 227.4 | 7 | 120 | 0.01 | 6.31%
-16.37 | 8 | 0.231 | 11.66 | 11.66 | 0 | 25.98 | 227.4 | 7 | 120 | 0.03 | 17.1%
-16.37 | 8 | 0.231 | 11.66 | 11.66 | 0 | 25.98 | 227.4 | 7 | 120 | 0.04 | 24.89%
-16.37 | 8 | 0.231 | 11.66 | 11.66 | 0 | 25.98 | 227.4 | 7 | 120 | 0.05 | 44.72%
-16.37 | 8 | 0.231 | 11.66 | 11.66 | 0 | 25.98 | 227.4 | 7 | 120 | 0.06 | 64.3%
-16.37 | 8 | 0.231 | 11.66 | 11.66 | 0 | 25.98 | 227.4 | 7 | 120 | 0.07 | 81.63%
-16.37 | 8 | 0.231 | 11.66 | 11.66 | 0 | 25.98 | 227.4 | 7 | 120 | 0.08 | 85.9%
-16.37 | 8 | 0.231 | 11.66 | 11.66 | 0 | 25.98 | 227.4 | 7 | 120 | 0.1 | 98.07%
-14.73 | 13.1 | 0 | 0 | 0 | 0 | 13.21 | 141 | 4 | 300 | 0.025 | 20.23%
-14.54 | 13.1 | 0 | 0 | 0 | 0 | 13.2 | 141 | 5 | 300 | 0.025 | 18.99%
-17.96 | 13.1 | 0 | 0 | 0 | 0 | 11.9 | 141 | 6 | 300 | 0.025 | 22.18%
-17.67 | 13.1 | 0 | 0 | 0 | 0 | 11.75 | 141 | 7 | 300 | 0.025 | 20.23%
-17.39 | 13.1 | 0 | 0 | 0 | 0 | 11.6 | 141 | 8 | 300 | 0.025 | 18.69%
-17.97 | 13.1 | 0 | 0 | 0 | 0 | 12.08 | 141 | 9 | 300 | 0.025 | 20.94%
-18.94 | 13.1 | 0 | 0 | 0 | 0 | 9.76 | 141 | 10 | 300 | 0.025 | 20.33%
-21.73 | 13.1 | 0 | 0 | 0 | 0 | 8.7 | 141 | 11 | 300 | 0.025 | 20.02%
-14.73 | 13.1 | 0 | 0 | 0 | 0 | 13.21 | 141 | 4 | 300 | 0.05 | 89.32%
-14.54 | 13.1 | 0 | 0 | 0 | 0 | 13.2 | 141 | 5 | 300 | 0.05 | 90.97%
-17.96 | 13.1 | 0 | 0 | 0 | 0 | 11.9 | 141 | 6 | 300 | 0.05 | 88.3%
-17.67 | 13.1 | 0 | 0 | 0 | 0 | 11.75 | 141 | 7 | 300 | 0.05 | 89.32%
-17.39 | 13.1 | 0 | 0 | 0 | 0 | 11.6 | 141 | 8 | 300 | 0.05 | 80.9%
-17.97 | 13.1 | 0 | 0 | 0 | 0 | 12.08 | 141 | 9 | 300 | 0.05 | 81.42%
-18.94 | 13.1 | 0 | 0 | 0 | 0 | 9.76 | 141 | 10 | 300 | 0.05 | 81.42%
-21.73 | 13.1 | 0 | 0 | 0 | 0 | 8.7 | 141 | 11 | 300 | 0.05 | 83.26%
-14.73 | 13.1 | 0 | 0 | 0 | 0 | 13.21 | 141 | 4 | 300 | 0.075 | 93.63%
-14.54 | 13.1 | 0 | 0 | 0 | 0 | 13.2 | 141 | 5 | 300 | 0.075 | 93.22%
-17.96 | 13.1 | 0 | 0 | 0 | 0 | 11.9 | 141 | 6 | 300 | 0.075 | 92.92%
-17.67 | 13.1 | 0 | 0 | 0 | 0 | 11.75 | 141 | 7 | 300 | 0.075 | 93.43%
-17.39 | 13.1 | 0 | 0 | 0 | 0 | 11.6 | 141 | 8 | 300 | 0.075 | 94.05%
-17.97 | 13.1 | 0 | 0 | 0 | 0 | 12.08 | 141 | 9 | 300 | 0.075 | 93.74%
-18.94 | 13.1 | 0 | 0 | 0 | 0 | 9.76 | 141 | 10 | 300 | 0.075 | 93.84%
-21.73 | 13.1 | 0 | 0 | 0 | 0 | 8.7 | 141 | 11 | 300 | 0.075 | 93.84%
-4.15 | 13.7 | 0 | 0 | 0 | 0 | 13.21 | 141 | 4 | 300 | 0.075 | 88.79%
-14.39 | 13.7 | 0 | 0 | 0 | 0 | 13.2 | 141 | 5 | 300 | 0.075 | 89.29%
-15.6 | 13.7 | 0 | 0 | 0 | 0 | 11.9 | 141 | 6 | 300 | 0.075 | 90%
-16.9 | 13.7 | 0 | 0 | 0 | 0 | 11.75 | 141 | 7 | 300 | 0.075 | 88.79%
-14.41 | 13.7 | 0 | 0 | 0 | 0 | 11.6 | 141 | 8 | 300 | 0.075 | 88.69%
-15.33 | 13.7 | 0 | 0 | 0 | 0 | 12.08 | 141 | 9 | 300 | 0.075 | 88.59%
-15.33 | 13.7 | 0 | 0 | 0 | 0 | 9.76 | 141 | 10 | 300 | 0.075 | 88.08%
-18.37 | 13.7 | 0 | 0 | 0 | 0 | 8.7 | 141 | 11 | 300 | 0.075 | 91.52%
-25.8 | 3 | 0.34689 | 32.52223 | 0 | 0 | 28.4 | 52 | 6.84 | 250 | 0.05 | 16.45%
-25.8 | 3 | 0.34689 | 32.52223 | 0 | 0 | 28.4 | 52 | 6.84 | 250 | 0.1 | 40.4%
-25.8 | 3 | 0.34689 | 32.52223 | 0 | 0 | 28.4 | 52 | 6.84 | 250 | 0.15 | 63.85%
-25.8 | 3 | 0.34689 | 32.52223 | 0 | 0 | 28.4 | 52 | 6.84 | 250 | 0.2 | 70.94%
-25.8 | 3 | 0.34689 | 32.52223 | 0 | 0 | 28.4 | 52 | 6.84 | 250 | 0.25 | 82.45%
-25.8 | 3 | 0.34689 | 32.52223 | 0 | 0 | 28.4 | 52 | 6.84 | 250 | 0.3 | 88.36%
-25.8 | 3 | 0.34689 | 32.52223 | 0 | 0 | 28.4 | 52 | 6.84 | 250 | 0.35 | 90.33%
-26.1 | 5 | 0.34689 | 32.52223 | 0 | 0 | 28.4 | 52 | 6.84 | 250 | 0.05 | 60.33%
-26.1 | 5 | 0.34689 | 32.52223 | 0 | 0 | 28.4 | 52 | 6.84 | 250 | 0.1 | 76.6%
-26.1 | 5 | 0.34689 | 32.52223 | 0 | 0 | 28.4 | 52 | 6.84 | 250 | 0.15 | 83.46%
-26.1 | 5 | 0.34689 | 32.52223 | 0 | 0 | 28.4 | 52 | 6.84 | 250 | 0.2 | 87.89%
-26.1 | 5 | 0.34689 | 32.52223 | 0 | 0 | 28.4 | 52 | 6.84 | 250 | 0.25 | 91.13%
-26.1 | 5 | 0.34689 | 32.52223 | 0 | 0 | 28.4 | 52 | 6.84 | 250 | 0.3 | 93.65%
-26.1 | 5 | 0.34689 | 32.52223 | 0 | 0 | 28.4 | 52 | 6.84 | 250 | 0.35 | 93.48%
-2.49 | 6.9 | 0.146 | 13.84 | 0 | 0 | 35.43 | 500 | 2 | 1800 | 0.03 | 75.32%
-2.49 | 6.9 | 0.146 | 13.84 | 0 | 0 | 35.43 | 500 | 2 | 1800 | 0.13 | 86.9%
-2.49 | 6.9 | 0.146 | 13.84 | 0 | 0 | 35.43 | 500 | 2 | 1800 | 0.27 | 92.37%
-2.49 | 6.9 | 0.146 | 13.84 | 0 | 0 | 35.43 | 500 | 2 | 1800 | 0.8 | 94.91%
-18.43 | 6.9 | 0.146 | 13.84 | 0 | 0 | 38.96 | 500 | 4 | 1800 | 0.03 | 13.87%
-18.43 | 6.9 | 0.146 | 13.84 | 0 | 0 | 38.96 | 500 | 4 | 1800 | 0.13 | 81.04%
-18.43 | 6.9 | 0.146 | 13.84 | 0 | 0 | 38.96 | 500 | 4 | 1800 | 0.27 | 97.58%
-18.43 | 6.9 | 0.146 | 13.84 | 0 | 0 | 38.96 | 500 | 4 | 1800 | 0.8 | 98.47%
-18.9 | 6.9 | 0.146 | 13.84 | 0 | 0 | -11.08 | 500 | 7 | 1800 | 0.03 | 0%
-18.9 | 6.9 | 0.146 | 13.84 | 0 | 0 | -11.08 | 500 | 7 | 1800 | 0.13 | 6.87%
-18.9 | 6.9 | 0.146 | 13.84 | 0 | 0 | -11.08 | 500 | 7 | 1800 | 0.27 | 25.95%
-18.9 | 6.9 | 0.146 | 13.84 | 0 | 0 | -11.08 | 500 | 7 | 1800 | 0.8 | 95.29%
-24.1 | 6.9 | 0.146 | 13.84 | 0 | 0 | -29.21 | 500 | 10 | 1800 | 0.03 | 0%
-24.1 | 6.9 | 0.146 | 13.84 | 0 | 0 | -29.21 | 500 | 10 | 1800 | 0.13 | 1.02%
-24.1 | 6.9 | 0.146 | 13.84 | 0 | 0 | -29.21 | 500 | 10 | 1800 | 0.27 | 6.74%
-24.1 | 6.9 | 0.146 | 13.84 | 0 | 0 | -29.21 | 500 | 10 | 1800 | 0.8 | 62.85%
-2.49 | 6.9 | 0.146 | 32.52 | 0 | 0 | 40.55 | 500 | 2 | 1800 | 0.03 | 68.25%
-2.49 | 6.9 | 0.146 | 32.52 | 0 | 0 | 40.55 | 500 | 2 | 1800 | 0.13 | 87.66%
-2.49 | 6.9 | 0.146 | 32.52 | 0 | 0 | 40.55 | 500 | 2 | 1800 | 0.27 | 92.93%
-2.49 | 6.9 | 0.146 | 32.52 | 0 | 0 | 40.55 | 500 | 2 | 1800 | 0.8 | 95.12%
-18.43 | 6.9 | 0.146 | 32.52 | 0 | 0 | 50.1 | 500 | 4 | 1800 | 0.03 | 47.69%
-18.43 | 6.9 | 0.146 | 32.52 | 0 | 0 | 50.1 | 500 | 4 | 1800 | 0.13 | 97.04%
-18.43 | 6.9 | 0.146 | 32.52 | 0 | 0 | 50.1 | 500 | 4 | 1800 | 0.27 | 98.97%
-18.43 | 6.9 | 0.146 | 32.52 | 0 | 0 | 50.1 | 500 | 4 | 1800 | 0.8 | 99.23%
-18.9 | 6.9 | 0.146 | 32.52 | 0 | 0 | 39.09 | 500 | 7 | 1800 | 0.03 | 4.63%
-18.9 | 6.9 | 0.146 | 32.52 | 0 | 0 | 39.09 | 500 | 7 | 1800 | 0.13 | 70.05%
-18.9 | 6.9 | 0.146 | 32.52 | 0 | 0 | 39.09 | 500 | 7 | 1800 | 0.27 | 96.02%
-18.9 | 6.9 | 0.146 | 32.52 | 0 | 0 | 39.09 | 500 | 7 | 1800 | 0.8 | 99.23%
-24.1 | 6.9 | 0.146 | 32.52 | 0 | 0 | -23.09 | 500 | 10 | 1800 | 0.03 | 1.16%
-24.1 | 6.9 | 0.146 | 32.52 | 0 | 0 | -23.09 | 500 | 10 | 1800 | 0.13 | 19.79%
-24.1 | 6.9 | 0.146 | 32.52 | 0 | 0 | -23.09 | 500 | 10 | 1800 | 0.27 | 63.5%
-24.1 | 6.9 | 0.146 | 32.52 | 0 | 0 | -23.09 | 500 | 10 | 1800 | 0.8 | 98.46%
-1.91 | 52.34 | 0.146 | 21.52 | 0 | 0 | 80.49 | 71.53 | 2 | 180 | 0.018 | 80.25%
-6.22 | 52.34 | 0.146 | 21.52 | 0 | 0 | 56.86 | 71.53 | 3 | 180 | 0.018 | 87.37%
-9.55 | 52.34 | 0.146 | 21.52 | 0 | 0 | 41.66 | 71.53 | 4 | 180 | 0.018 | 92.01%
-15.33 | 52.34 | 0.146 | 21.52 | 0 | 0 | 40.1 | 71.53 | 5 | 180 | 0.018 | 93%
-17.09 | 52.34 | 0.146 | 21.52 | 0 | 0 | 39.71 | 71.53 | 6 | 180 | 0.018 | 94.08%
-19.73 | 52.34 | 0.146 | 21.52 | 0 | 0 | 39.23 | 71.53 | 7 | 180 | 0.018 | 94.91%
-22.18 | 52.34 | 0.146 | 21.52 | 0 | 0 | 38.74 | 71.53 | 8 | 180 | 0.018 | 95.82%
-27.07 | 52.34 | 0.146 | 21.52 | 0 | 0 | 38.26 | 71.53 | 9 | 180 | 0.018 | 97.14%
-28.93 | 52.34 | 0.146 | 21.52 | 0 | 0 | 34.34 | 71.53 | 10 | 180 | 0.018 | 98.96%
-29.61 | 52.34 | 0.146 | 21.52 | 0 | 0 | -37.95 | 71.53 | 11 | 180 | 0.018 | 62.53%
-30.98 | 52.34 | 0.146 | 21.52 | 0 | 0 | -40.39 | 71.53 | 12 | 180 | 0.018 | 4.47%
4.86 | 6 | 0.146 | 21.52 | 0 | 0 | 80.49 | 71.53 | 2 | 300 | 0.022 | 70.23%
0.16 | 6 | 0.146 | 21.52 | 0 | 0 | 56.86 | 71.53 | 3 | 300 | 0.022 | 75.45%
-3.07 | 6 | 0.146 | 21.52 | 0 | 0 | 41.66 | 71.53 | 4 | 300 | 0.022 | 79.17%
-6.99 | 6 | 0.146 | 21.52 | 0 | 0 | 40.1 | 71.53 | 5 | 300 | 0.022 | 84.97%
-10.22 | 6 | 0.146 | 21.52 | 0 | 0 | 39.71 | 71.53 | 6 | 300 | 0.022 | 86.13%
-13.84 | 6 | 0.146 | 21.52 | 0 | 0 | 39.23 | 71.53 | 7 | 300 | 0.022 | 87.87%
-15.8 | 6 | 0.146 | 21.52 | 0 | 0 | 38.74 | 71.53 | 8 | 300 | 0.022 | 90.02%
-18.44 | 6 | 0.146 | 21.52 | 0 | 0 | 38.26 | 71.53 | 9 | 300 | 0.022 | 91.18%
-19.61 | 6 | 0.146 | 21.52 | 0 | 0 | 34.34 | 71.53 | 10 | 300 | 0.022 | 92.17%
-20 | 6 | 0.146 | 21.52 | 0 | 0 | -37.95 | 71.53 | 11 | 300 | 0.022 | 49.03%
-21.17 | 6 | 0.146 | 21.52 | 0 | 0 | -40.39 | 71.53 | 12 | 300 | 0.022 | 4.06%
11.06 | 2.88 | 0.146 | 21.52 | 0 | 0 | 80.49 | 71.53 | 2 | 300 | 0.024 | 57.81%
7.14 | 2.88 | 0.146 | 21.52 | 0 | 0 | 56.86 | 71.53 | 3 | 300 | 0.024 | 66.5%
-0.87 | 2.88 | 0.146 | 21.52 | 0 | 0 | 41.66 | 71.53 | 4 | 300 | 0.024 | 71.72%
-2.97 | 2.88 | 0.146 | 21.52 | 0 | 0 | 40.1 | 71.53 | 5 | 300 | 0.024 | 75.11%
-6.31 | 2.88 | 0.146 | 21.52 | 0 | 0 | 39.71 | 71.53 | 6 | 300 | 0.024 | 81.82%
-10.06 | 2.88 | 0.146 | 21.52 | 0 | 0 | 39.23 | 71.53 | 7 | 300 | 0.024 | 83.64%
-11.06 | 2.88 | 0.146 | 21.52 | 0 | 0 | 38.74 | 71.53 | 8 | 300 | 0.024 | 85.88%
-12.26 | 2.88 | 0.146 | 21.52 | 0 | 0 | 38.26 | 71.53 | 9 | 300 | 0.024 | 88.86%
-13.81 | 2.88 | 0.146 | 21.52 | 0 | 0 | 34.34 | 71.53 | 10 | 300 | 0.024 | 90.6%
-14.2 | 2.88 | 0.146 | 21.52 | 0 | 0 | -37.95 | 71.53 | 11 | 300 | 0.024 | 39.92%
-14.82 | 2.88 | 0.146 | 21.52 | 0 | 0 | -40.39 | 71.53 | 12 | 300 | 0.024 | 4.06%
-11.78 | 2.67 | 0.146 | 32.52 | 0 | 0 | 37.33 | 10.8 | 4 | 343.68 | 0.1185747 | 91.05%
-16.91 | 2.67 | 0.146 | 32.52 | 0 | 0 | 29.75 | 10.8 | 5 | 343.68 | 0.1185747 | 85.56%
-15.97 | 2.67 | 0.146 | 32.52 | 0 | 0 | 21.89 | 10.8 | 6 | 343.68 | 0.1185747 | 55.48%
-21.55 | 2.67 | 0.146 | 32.52 | 0 | 0 | 11.48 | 10.8 | 7 | 343.68 | 0.1185747 | 38.55%
-24.91 | 2.67 | 0.146 | 32.52 | 0 | 0 | 6.89 | 10.8 | 9 | 343.68 | 0.1185747 | 30.75%
-24.73 | 2.88 | 0.146 | 32.52 | 0 | 0 | 37.33 | 10.8 | 4 | 343.68 | 0.1185747 | 94.11%
-24.34 | 2.88 | 0.146 | 32.52 | 0 | 0 | 29.75 | 10.8 | 5 | 343.68 | 0.1185747 | 78.03%
-25.47 | 2.88 | 0.146 | 32.52 | 0 | 0 | 21.89 | 10.8 | 6 | 343.68 | 0.1185747 | 74.01%
-24.82 | 2.88 | 0.146 | 32.52 | 0 | 0 | 11.48 | 10.8 | 7 | 343.68 | 0.1185747 | 65.83%
-31.89 | 2.88 | 0.146 | 32.52 | 0 | 0 | 6.89 | 10.8 | 9 | 343.68 | 0.1185747 | 64.4%
-18.08 | 4.71 | 0.146 | 32.52 | 0 | 0 | 37.33 | 10.8 | 4 | 343.68 | 0.2371495 | 90.4%
-19.81 | 4.71 | 0.146 | 32.52 | 0 | 0 | 29.75 | 10.8 | 5 | 343.68 | 0.2371495 | 67.89%
-20.89 | 4.71 | 0.146 | 32.52 | 0 | 0 | 21.89 | 10.8 | 6 | 343.68 | 0.2371495 | 65.94%
-22.18 | 4.71 | 0.146 | 32.52 | 0 | 0 | 11.48 | 10.8 | 7 | 343.68 | 0.2371495 | 64.63%
-23 | 4.71 | 0.146 | 32.52 | 0 | 0 | 6.89 | 10.8 | 9 | 343.68 | 0.2371495 | 62.17%
-19.89 | 4.29 | 0.146 | 32.52 | 0 | 0 | 37.33 | 10.8 | 4 | 343.68 | 0.1185747 | 95.68%
-21.2 | 4.29 | 0.146 | 32.52 | 0 | 0 | 29.75 | 10.8 | 5 | 343.68 | 0.1185747 | 84.15%
-22.09 | 4.29 | 0.146 | 32.52 | 0 | 0 | 21.89 | 10.8 | 6 | 343.68 | 0.1185747 | 65%
-26.02 | 4.29 | 0.146 | 32.52 | 0 | 0 | 11.48 | 10.8 | 7 | 343.68 | 0.1185747 | 16.75%
-26.95 | 4.29 | 0.146 | 32.52 | 0 | 0 | 6.89 | 10.8 | 9 | 343.68 | 0.1185747 | 15.06%
-9.42 | 52.34 | 0.146 | 32.52 | 0 | 0 | 37.33 | 10.8 | 4 | 343.68 | 0.1185747 | 61.75%
-12.57 | 52.34 | 0.146 | 32.52 | 0 | 0 | 29.75 | 10.8 | 5 | 343.68 | 0.1185747 | 53.56%
-16.71 | 52.34 | 0.146 | 32.52 | 0 | 0 | 21.89 | 10.8 | 6 | 343.68 | 0.1185747 | 48.48%
-16.97 | 52.34 | 0.146 | 32.52 | 0 | 0 | 11.48 | 10.8 | 7 | 343.68 | 0.1185747 | 41.75%
-21.87 | 52.34 | 0.146 | 32.52 | 0 | 0 | 6.89 | 10.8 | 9 | 343.68 | 0.1185747 | 34.06%
-11.78 | 2.67 | 0.146 | 32.52 | 0 | 0 | 37.33 | 10.8 | 4 | 343.68 | 0.2371495 | 95.5%
-16.91 | 2.67 | 0.146 | 32.52 | 0 | 0 | 29.75 | 10.8 | 5 | 343.68 | 0.2371495 | 87.35%
-15.97 | 2.67 | 0.146 | 32.52 | 0 | 0 | 21.89 | 10.8 | 6 | 343.68 | 0.2371495 | 77%
-21.55 | 2.67 | 0.146 | 32.52 | 0 | 0 | 11.48 | 10.8 | 7 | 343.68 | 0.2371495 | 46.63%
-24.91 | 2.67 | 0.146 | 32.52 | 0 | 0 | 6.89 | 10.8 | 9 | 343.68 | 0.2371495 | 34.31%
-24.73 | 2.88 | 0.146 | 32.52 | 0 | 0 | 37.33 | 10.8 | 4 | 343.68 | 0.2371495 | 97.34%
-24.34 | 2.88 | 0.146 | 32.52 | 0 | 0 | 29.75 | 10.8 | 5 | 343.68 | 0.2371495 | 98.35%
-25.47 | 2.88 | 0.146 | 32.52 | 0 | 0 | 21.89 | 10.8 | 6 | 343.68 | 0.2371495 | 96.9%
-24.82 | 2.88 | 0.146 | 32.52 | 0 | 0 | 11.48 | 10.8 | 7 | 343.68 | 0.2371495 | 81.23%
-31.89 | 2.88 | 0.146 | 32.52 | 0 | 0 | 6.89 | 10.8 | 9 | 343.68 | 0.2371495 | 68.21%
-18.08 | 4.71 | 0.146 | 32.52 | 0 | 0 | 37.33 | 10.8 | 4 | 343.68 | 0.4742989 | 97.75%
-19.81 | 4.71 | 0.146 | 32.52 | 0 | 0 | 29.75 | 10.8 | 5 | 343.68 | 0.4742989 | 76.62%
-20.89 | 4.71 | 0.146 | 32.52 | 0 | 0 | 21.89 | 10.8 | 6 | 343.68 | 0.4742989 | 74.72%
-22.18 | 4.71 | 0.146 | 32.52 | 0 | 0 | 11.48 | 10.8 | 7 | 343.68 | 0.4742989 | 72.41%
-23 | 4.71 | 0.146 | 32.52 | 0 | 0 | 6.89 | 10.8 | 9 | 343.68 | 0.4742989 | 68.91%
-19.89 | 4.29 | 0.146 | 32.52 | 0 | 0 | 37.33 | 10.8 | 4 | 343.68 | 0.2371495 | 96.74%
-21.2 | 4.29 | 0.146 | 32.52 | 0 | 0 | 29.75 | 10.8 | 5 | 343.68 | 0.2371495 | 87.69%
-22.09 | 4.29 | 0.146 | 32.52 | 0 | 0 | 21.89 | 10.8 | 6 | 343.68 | 0.2371495 | 77.45%
-26.02 | 4.29 | 0.146 | 32.52 | 0 | 0 | 11.48 | 10.8 | 7 | 343.68 | 0.2371495 | 24.04%
-26.95 | 4.29 | 0.146 | 32.52 | 0 | 0 | 6.89 | 10.8 | 9 | 343.68 | 0.2371495 | 17.11%
-9.42 | 52.34 | 0.146 | 32.52 | 0 | 0 | 37.33 | 10.8 | 4 | 343.68 | 0.2371495 | 68.6%
-12.57 | 52.34 | 0.146 | 32.52 | 0 | 0 | 29.75 | 10.8 | 5 | 343.68 | 0.2371495 | 58.22%
-16.71 | 52.34 | 0.146 | 32.52 | 0 | 0 | 21.89 | 10.8 | 6 | 343.68 | 0.2371495 | 61.04%
-16.97 | 52.34 | 0.146 | 32.52 | 0 | 0 | 11.48 | 10.8 | 7 | 343.68 | 0.2371495 | 59.65%
-21.87 | 52.34 | 0.146 | 32.52 | 0 | 0 | 6.89 | 10.8 | 9 | 343.68 | 0.2371495 | 47.94%
-11.78 | 2.67 | 0.146 | 32.52 | 0 | 0 | 37.33 | 10.8 | 4 | 343.68 | 0.3557242 | 96.56%
-16.91 | 2.67 | 0.146 | 32.52 | 0 | 0 | 29.75 | 10.8 | 5 | 343.68 | 0.3557242 | 91.28%
-15.97 | 2.67 | 0.146 | 32.52 | 0 | 0 | 21.89 | 10.8 | 6 | 343.68 | 0.3557242 | 83.2%
-21.55 | 2.67 | 0.146 | 32.52 | 0 | 0 | 11.48 | 10.8 | 7 | 343.68 | 0.3557242 | 56.58%
-24.91 | 2.67 | 0.146 | 32.52 | 0 | 0 | 6.89 | 10.8 | 9 | 343.68 | 0.3557242 | 35.92%
-24.73 | 2.88 | 0.146 | 32.52 | 0 | 0 | 37.33 | 10.8 | 4 | 343.68 | 0.3557242 | 98.22%
-24.34 | 2.88 | 0.146 | 32.52 | 0 | 0 | 29.75 | 10.8 | 5 | 343.68 | 0.3557242 | 98.49%
-25.47 | 2.88 | 0.146 | 32.52 | 0 | 0 | 21.89 | 10.8 | 6 | 343.68 | 0.3557242 | 98.26%
-24.82 | 2.88 | 0.146 | 32.52 | 0 | 0 | 11.48 | 10.8 | 7 | 343.68 | 0.3557242 | 96.37%
-31.89 | 2.88 | 0.146 | 32.52 | 0 | 0 | 6.89 | 10.8 | 9 | 343.68 | 0.3557242 | 71.95%
-18.08 | 4.71 | 0.146 | 32.52 | 0 | 0 | 37.33 | 10.8 | 4 | 343.68 | 0.7114484 | 98.94%
-19.81 | 4.71 | 0.146 | 32.52 | 0 | 0 | 29.75 | 10.8 | 5 | 343.68 | 0.7114484 | 79.31%
-20.89 | 4.71 | 0.146 | 32.52 | 0 | 0 | 21.89 | 10.8 | 6 | 343.68 | 0.7114484 | 76.88%
-22.18 | 4.71 | 0.146 | 32.52 | 0 | 0 | 11.48 | 10.8 | 7 | 343.68 | 0.7114484 | 76.48%
-23 | 4.71 | 0.146 | 32.52 | 0 | 0 | 6.89 | 10.8 | 9 | 343.68 | 0.7114484 | 74.03%
-19.89 | 4.29 | 0.146 | 32.52 | 0 | 0 | 37.33 | 10.8 | 4 | 343.68 | 0.4742989 | 98.91%
-21.2 | 4.29 | 0.146 | 32.52 | 0 | 0 | 29.75 | 10.8 | 5 | 343.68 | 0.4742989 | 87.57%
-22.09 | 4.29 | 0.146 | 32.52 | 0 | 0 | 21.89 | 10.8 | 6 | 343.68 | 0.4742989 | 75.94%
-26.02 | 4.29 | 0.146 | 32.52 | 0 | 0 | 11.48 | 10.8 | 7 | 343.68 | 0.4742989 | 35.79%
-26.95 | 4.29 | 0.146 | 32.52 | 0 | 0 | 6.89 | 10.8 | 9 | 343.68 | 0.4742989 | 18.98%
-9.42 | 52.34 | 0.146 | 32.52 | 0 | 0 | 37.33 | 10.8 | 4 | 343.68 | 0.4742989 | 77.99%
-12.57 | 52.34 | 0.146 | 32.52 | 0 | 0 | 29.75 | 10.8 | 5 | 343.68 | 0.4742989 | 65.49%
-16.71 | 52.34 | 0.146 | 32.52 | 0 | 0 | 21.89 | 10.8 | 6 | 343.68 | 0.4742989 | 64.74%
-16.97 | 52.34 | 0.146 | 32.52 | 0 | 0 | 11.48 | 10.8 | 7 | 343.68 | 0.4742989 | 66%
-21.87 | 52.34 | 0.146 | 32.52 | 0 | 0 | 6.89 | 10.8 | 9 | 343.68 | 0.4742989 | 59.44%
-11.78 | 2.67 | 0.146 | 32.52 | 0 | 0 | 37.33 | 10.8 | 4 | 343.68 | 0.5928737 | 97.54%
-16.91 | 2.67 | 0.146 | 32.52 | 0 | 0 | 29.75 | 10.8 | 5 | 343.68 | 0.5928737 | 94.17%
-15.97 | 2.67 | 0.146 | 32.52 | 0 | 0 | 21.89 | 10.8 | 6 | 343.68 | 0.5928737 | 88.31%
-21.55 | 2.67 | 0.146 | 32.52 | 0 | 0 | 11.48 | 10.8 | 7 | 343.68 | 0.5928737 | 64.21%
-24.91 | 2.67 | 0.146 | 32.52 | 0 | 0 | 6.89 | 10.8 | 9 | 343.68 | 0.5928737 | 48.17%
-18.08 | 4.71 | 0.146 | 32.52 | 0 | 0 | 37.33 | 10.8 | 4 | 343.68 | 0.9485979 | 99.3%
-19.81 | 4.71 | 0.146 | 32.52 | 0 | 0 | 29.75 | 10.8 | 5 | 343.68 | 0.9485979 | 84.49%
-20.89 | 4.71 | 0.146 | 32.52 | 0 | 0 | 21.89 | 10.8 | 6 | 343.68 | 0.9485979 | 83.02%
-22.18 | 4.71 | 0.146 | 32.52 | 0 | 0 | 11.48 | 10.8 | 7 | 343.68 | 0.9485979 | 80.56%
-23 | 4.71 | 0.146 | 32.52 | 0 | 0 | 6.89 | 10.8 | 9 | 343.68 | 0.9485979 | 78.91%
-9.42 | 52.34 | 0.146 | 32.52 | 0 | 0 | 37.33 | 10.8 | 4 | 343.68 | 0.4742989 | 75.96%
-12.57 | 52.34 | 0.146 | 32.52 | 0 | 0 | 29.75 | 10.8 | 5 | 343.68 | 0.4742989 | 71.16%
-16.71 | 52.34 | 0.146 | 32.52 | 0 | 0 | 21.89 | 10.8 | 6 | 343.68 | 0.4742989 | 68.93%
-16.97 | 52.34 | 0.146 | 32.52 | 0 | 0 | 11.48 | 10.8 | 7 | 343.68 | 0.4742989 | 72.19%
-21.87 | 52.34 | 0.146 | 32.52 | 0 | 0 | 6.89 | 10.8 | 9 | 343.68 | 0.4742989 | 67.31%
1.74 | 2.56 | 0 | 0 | 0 | 0 | 27.63 | 20 | 3 | 300 | 0.2371495 | 98.98%
5.35 | 2.68 | 0 | 0 | 0 | 0 | 27.63 | 20 | 3 | 300 | 0.2371495 | 99.49%
-9.34 | 2.88 | 0 | 0 | 0 | 0 | 49.48 | 11.88 | 4 | 180 | 0.005928737 | 65.92%
-14.39 | 2.88 | 0 | 0 | 0 | 0 | 40.44 | 11.88 | 5 | 180 | 0.005928737 | 68.41%
-20.36 | 2.88 | 0 | 0 | 0 | 0 | 10.13 | 11.88 | 6 | 180 | 0.005928737 | 71.31%
-23.23 | 2.88 | 0 | 0 | 0 | 0 | -5.05 | 11.88 | 7 | 180 | 0.005928737 | 73.68%
-20.3 | 2.88 | 0 | 0 | 0 | 0 | -9.99 | 11.88 | 8 | 180 | 0.005928737 | 66.37%
-18.33 | 2.88 | 0 | 0 | 0 | 0 | -15.16 | 11.88 | 9 | 180 | 0.005928737 | 62.63%
-15.2 | 2.88 | 0 | 0 | 0 | 0 | -30.16 | 11.88 | 10 | 180 | 0.005928737 | 57.91%
-9.34 | 2.88 | 0 | 0 | 0 | 0 | 49.48 | 11.88 | 4 | 180 | 0.03557242 | 78.85%
-14.39 | 2.88 | 0 | 0 | 0 | 0 | 40.44 | 11.88 | 5 | 180 | 0.03557242 | 82.61%
-20.36 | 2.88 | 0 | 0 | 0 | 0 | 10.13 | 11.88 | 6 | 180 | 0.03557242 | 87.05%
-23.23 | 2.88 | 0 | 0 | 0 | 0 | -5.05 | 11.88 | 7 | 180 | 0.03557242 | 90%
-20.3 | 2.88 | 0 | 0 | 0 | 0 | -9.99 | 11.88 | 8 | 180 | 0.03557242 | 79.51%
-18.33 | 2.88 | 0 | 0 | 0 | 0 | -15.16 | 11.88 | 9 | 180 | 0.03557242 | 74.61%
-15.2 | 2.88 | 0 | 0 | 0 | 0 | -30.16 | 11.88 | 10 | 180 | 0.03557242 | 68.65%
-9.34 | 2.88 | 0 | 0 | 0 | 0 | 49.48 | 11.88 | 4 | 180 | 0.04742989 | 86.83%
-14.39 | 2.88 | 0 | 0 | 0 | 0 | 40.44 | 11.88 | 5 | 180 | 0.04742989 | 90.51%
-20.36 | 2.88 | 0 | 0 | 0 | 0 | 10.13 | 11.88 | 6 | 180 | 0.04742989 | 95.31%
-23.23 | 2.88 | 0 | 0 | 0 | 0 | -5.05 | 11.88 | 7 | 180 | 0.04742989 | 99%
-20.3 | 2.88 | 0 | 0 | 0 | 0 | -9.99 | 11.88 | 8 | 180 | 0.04742989 | 87.42%
-18.33 | 2.88 | 0 | 0 | 0 | 0 | -15.16 | 11.88 | 9 | 180 | 0.04742989 | 81.89%
-15.2 | 2.88 | 0 | 0 | 0 | 0 | -30.16 | 11.88 | 10 | 180 | 0.04742989 | 75.55%
-18.18 | 2.67 | 0 | 0 | 0 | 0 | 27.43 | 10.86 | 3 | 60 | 0.2371495 | 43.83%
-18.18 | 2.67 | 0 | 0 | 0 | 0 | 27.43 | 10.86 | 3 | 60 | 0.4742989 | 59.43%
-18.18 | 2.67 | 0 | 0 | 0 | 0 | 27.43 | 10.86 | 3 | 60 | 0.7114484 | 61.39%
-18.18 | 2.67 | 0 | 0 | 0 | 0 | 27.43 | 10.86 | 3 | 60 | 0.9485979 | 63.23%
-18.18 | 2.67 | 0 | 0 | 0 | 0 | 27.43 | 10.86 | 3 | 60 | 1.185747 | 49.26%
-18.18 | 2.67 | 0 | 0 | 0 | 0 | 27.43 | 10.86 | 3 | 300 | 0.2371495 | 61.5%
-18.18 | 2.67 | 0 | 0 | 0 | 0 | 27.43 | 10.86 | 3 | 300 | 0.4742989 | 70.2%
-18.18 | 2.67 | 0 | 0 | 0 | 0 | 27.43 | 10.86 | 3 | 300 | 0.7114484 | 68.63%
-18.18 | 2.67 | 0 | 0 | 0 | 0 | 27.43 | 10.86 | 3 | 300 | 0.9485979 | 82.9%
-18.18 | 2.67 | 0 | 0 | 0 | 0 | 27.43 | 10.86 | 3 | 300 | 1.185747 | 56.01%
-1.4 | 30 | 0 | 0 | 0 | 0 | 27.43 | 10.86 | 3 | 60 | 0.02964368 | 67.76%
-1.4 | 30 | 0 | 0 | 0 | 0 | 27.43 | 10.86 | 3 | 60 | 0.05928737 | 86.55%
-1.4 | 30 | 0 | 0 | 0 | 0 | 27.43 | 10.86 | 3 | 60 | 0.1185747 | 96.21%
-1.4 | 30 | 0 | 0 | 0 | 0 | 27.43 | 10.86 | 3 | 60 | 0.1778621 | 98.1%
-1.4 | 30 | 0 | 0 | 0 | 0 | 27.43 | 10.86 | 3 | 60 | 0.2371495 | 99.14%
-1.4 | 30 | 0 | 0 | 0 | 0 | 27.43 | 10.86 | 3 | 300 | 0.02964368 | 92.41%
-1.4 | 30 | 0 | 0 | 0 | 0 | 27.43 | 10.86 | 3 | 300 | 0.05928737 | 96.55%
-1.4 | 30 | 0 | 0 | 0 | 0 | 27.43 | 10.86 | 3 | 300 | 0.1185747 | 97.93%
-1.4 | 30 | 0 | 0 | 0 | 0 | 27.43 | 10.86 | 3 | 300 | 0.1778621 | 98.97%
-1.4 | 30 | 0 | 0 | 0 | 0 | 27.43 | 10.86 | 3 | 300 | 0.2371495 | 99.6%
-10.21 | 4 | 0 | 0 | 0 | 0 | -5.18 | 86.12 | 7 | 300 | 0.12 | 7.03%
-10.21 | 4 | 0 | 0 | 0 | 0 | -5.18 | 86.12 | 7 | 300 | 0.24 | 37.21%
-10.21 | 4 | 0 | 0 | 0 | 0 | -5.18 | 86.12 | 7 | 300 | 0.43 | 38.67%
-10.21 | 4 | 0 | 0 | 0 | 0 | -5.18 | 86.12 | 7 | 300 | 0.62 | 37.45%
-10.21 | 4 | 0 | 0 | 0 | 0 | -5.18 | 86.12 | 7 | 300 | 0.82 | 40.48%
-10.21 | 4 | 0 | 0 | 0 | 0 | -5.18 | 86.12 | 7 | 300 | 1.04 | 52.69%
-10.21 | 4 | 0 | 0 | 0 | 0 | -5.18 | 86.12 | 7 | 300 | 1.2 | 51.03%
-10.21 | 4 | 0.146 | 32.52 | 0 | 0 | 43.87 | 88.23 | 7 | 300 | 0.12 | 32.85%
-10.21 | 4 | 0.146 | 32.52 | 0 | 0 | 43.87 | 88.23 | 7 | 300 | 0.24 | 52.12%
-10.21 | 4 | 0.146 | 32.52 | 0 | 0 | 43.87 | 88.23 | 7 | 300 | 0.43 | 72.97%
-10.21 | 4 | 0.146 | 32.52 | 0 | 0 | 43.87 | 88.23 | 7 | 300 | 0.62 | 80.73%
-10.21 | 4 | 0.146 | 32.52 | 0 | 0 | 43.87 | 88.23 | 7 | 300 | 0.82 | 86.67%
-10.21 | 4 | 0.146 | 32.52 | 0 | 0 | 43.87 | 88.23 | 7 | 300 | 1.04 | 88.61%
-10.21 | 4 | 0.146 | 32.52 | 0 | 0 | 43.87 | 88.23 | 7 | 300 | 1.2 | 88%
-10.21 | 4 | 0.146 | 8.69 | 0 | 39.71 | 22.3 | 90.22 | 7 | 300 | 0.12 | 18.42%
-10.21 | 4 | 0.146 | 8.69 | 0 | 39.71 | 22.3 | 90.22 | 7 | 300 | 0.24 | 20.73%
-10.21 | 4 | 0.146 | 8.69 | 0 | 39.71 | 22.3 | 90.22 | 7 | 300 | 0.43 | 38.79%
-10.21 | 4 | 0.146 | 8.69 | 0 | 39.71 | 22.3 | 90.22 | 7 | 300 | 0.62 | 58.42%
-10.21 | 4 | 0.146 | 8.69 | 0 | 39.71 | 22.3 | 90.22 | 7 | 300 | 0.82 | 69.7%
-10.21 | 4 | 0.146 | 8.69 | 0 | 39.71 | 22.3 | 90.22 | 7 | 300 | 1.04 | 73.19%
-10.21 | 4 | 0.146 | 8.69 | 0 | 39.71 | 22.3 | 90.22 | 7 | 300 | 1.2 | 67.88%
-10.21 | 4 | 0.146 | 4.92 | 4.92 | 0 | 19.23 | 90.12 | 7 | 300 | 0.12 | 29.33%
-10.21 | 4 | 0.146 | 4.92 | 4.92 | 0 | 19.23 | 90.12 | 7 | 300 | 0.24 | 30.18%
-10.21 | 4 | 0.146 | 4.92 | 4.92 | 0 | 19.23 | 90.12 | 7 | 300 | 0.43 | 30.42%
-10.21 | 4 | 0.146 | 4.92 | 4.92 | 0 | 19.23 | 90.12 | 7 | 300 | 0.62 | 34.67%
-10.21 | 4 | 0.146 | 4.92 | 4.92 | 0 | 19.23 | 90.12 | 7 | 300 | 0.82 | 48.24%
-10.21 | 4 | 0.146 | 4.92 | 4.92 | 0 | 19.23 | 90.12 | 7 | 300 | 1.04 | 47.46%
-10.21 | 4 | 0.146 | 4.92 | 4.92 | 0 | 19.23 | 90.12 | 7 | 300 | 1.2 | 47.46%
-10.21 | 4 | 0 | 0 | 0 | 0 | -5.18 | 86.12 | 7 | 0 | 1.04 | 0%
-10.21 | 4 | 0 | 0 | 0 | 0 | -5.18 | 86.12 | 7 | 60 | 1.04 | 0.12%
-10.21 | 4 | 0 | 0 | 0 | 0 | -5.18 | 86.12 | 7 | 120 | 1.04 | 31.75%
-10.21 | 4 | 0 | 0 | 0 | 0 | -5.18 | 86.12 | 7 | 180 | 1.04 | 41.71%
-10.21 | 4 | 0 | 0 | 0 | 0 | -5.18 | 86.12 | 7 | 240 | 1.04 | 48.44%
-10.21 | 4 | 0 | 0 | 0 | 0 | -5.18 | 86.12 | 7 | 420 | 1.04 | 56.78%
-10.21 | 4 | 0 | 0 | 0 | 0 | -5.18 | 86.12 | 7 | 600 | 1.04 | 59.44%
-10.21 | 4 | 0 | 0 | 0 | 0 | -5.18 | 86.12 | 7 | 900 | 1.04 | 62.22%
-10.21 | 4 | 0.146 | 32.52 | 0 | 0 | 43.87 | 88.23 | 7 | 0 | 1.04 | 0%
-10.21 | 4 | 0.146 | 32.52 | 0 | 0 | 43.87 | 88.23 | 7 | 60 | 1.04 | 48.2%
-10.21 | 4 | 0.146 | 32.52 | 0 | 0 | 43.87 | 88.23 | 7 | 120 | 1.04 | 69.18%
-10.21 | 4 | 0.146 | 32.52 | 0 | 0 | 43.87 | 88.23 | 7 | 180 | 1.04 | 80.76%
-10.21 | 4 | 0.146 | 32.52 | 0 | 0 | 43.87 | 88.23 | 7 | 240 | 1.04 | 82.5%
-10.21 | 4 | 0.146 | 32.52 | 0 | 0 | 43.87 | 88.23 | 7 | 420 | 1.04 | 85.63%
-10.21 | 4 | 0.146 | 32.52 | 0 | 0 | 43.87 | 88.23 | 7 | 600 | 1.04 | 85.86%
-10.21 | 4 | 0.146 | 32.52 | 0 | 0 | 43.87 | 88.23 | 7 | 900 | 1.04 | 86.33%
-10.21 | 4 | 0.146 | 8.69 | 0 | 0 | 22.3 | 90.22 | 7 | 0 | 1.04 | 0%
-10.21 | 4 | 0.146 | 8.69 | 0 | 0 | 22.3 | 90.22 | 7 | 60 | 1.04 | 39.51%
-10.21 | 4 | 0.146 | 8.69 | 0 | 0 | 22.3 | 90.22 | 7 | 120 | 1.04 | 54.11%
-10.21 | 4 | 0.146 | 8.69 | 0 | 0 | 22.3 | 90.22 | 7 | 180 | 1.04 | 55.04%
-10.21 | 4 | 0.146 | 8.69 | 0 | 0 | 22.3 | 90.22 | 7 | 240 | 1.04 | 61.18%
-10.21 | 4 | 0.146 | 8.69 | 0 | 0 | 22.3 | 90.22 | 7 | 420 | 1.04 | 68.02%
-10.21 | 4 | 0.146 | 8.69 | 0 | 0 | 22.3 | 90.22 | 7 | 600 | 1.04 | 72.19%
-10.21 | 4 | 0.146 | 8.69 | 0 | 0 | 22.3 | 90.22 | 7 | 900 | 1.04 | 74.16%
-10.21 | 4 | 0.146 | 4.92 | 4.92 | 0 | 19.23 | 90.12 | 7 | 0 | 1.04 | 0%
-10.21 | 4 | 0.146 | 4.92 | 4.92 | 0 | 19.23 | 90.12 | 7 | 60 | 1.04 | 0.12%
-10.21 | 4 | 0.146 | 4.92 | 4.92 | 0 | 19.23 | 90.12 | 7 | 120 | 1.04 | 14.83%
-10.21 | 4 | 0.146 | 4.92 | 4.92 | 0 | 19.23 | 90.12 | 7 | 180 | 1.04 | 37.78%
-10.21 | 4 | 0.146 | 4.92 | 4.92 | 0 | 19.23 | 90.12 | 7 | 240 | 1.04 | 45.19%
-10.21 | 4 | 0.146 | 4.92 | 4.92 | 0 | 19.23 | 90.12 | 7 | 420 | 1.04 | 55.62%
-10.21 | 4 | 0.146 | 4.92 | 4.92 | 0 | 19.23 | 90.12 | 7 | 600 | 1.04 | 62.57%
-10.21 | 4 | 0.146 | 4.92 | 4.92 | 0 | 19.23 | 90.12 | 7 | 900 | 1.04 | 64.77%

## MNPs_13
m1 (mg/L) | ζ1 (mv) | d1 (μm) | α | N% | QN% | O% | m2 (mg/L) | ζ2 (mv) | d2 (nm) | pH | t (s) | β | HE
1800 | -13.96 | 49.28 | 0 | 0 | 0 | 0 | 10 | 31.84 | 10 | 4 | 120 | 0.005555556 | 64.87%
1800 | -18.67 | 49.28 | 0 | 0 | 0 | 0 | 10 | 24.63 | 10 | 5 | 120 | 0.005555556 | 59.93%
1800 | -21.63 | 49.28 | 0 | 0 | 0 | 0 | 10 | 9.46 | 10 | 6 | 120 | 0.005555556 | 51.5%
1800 | -24.03 | 49.28 | 0 | 0 | 0 | 0 | 10 | -2.1 | 10 | 7 | 120 | 0.005555556 | 45.05%
1800 | -23.83 | 49.28 | 0 | 0 | 0 | 0 | 10 | -9.43 | 10 | 8 | 120 | 0.005555556 | 41.1%
1800 | -23.11 | 49.28 | 0 | 0 | 0 | 0 | 10 | -13.78 | 10 | 9 | 120 | 0.005555556 | 34.66%
1800 | -28.32 | 49.28 | 0 | 0 | 0 | 0 | 10 | -33.92 | 10 | 10 | 120 | 0.005555556 | 23.76%
1800 | -13.96 | 49.28 | 0 | 0 | 0 | 0 | 25 | 31.84 | 10 | 4 | 120 | 0.01388889 | 84.82%
1800 | -18.67 | 49.28 | 0 | 0 | 0 | 0 | 25 | 24.63 | 10 | 5 | 120 | 0.01388889 | 81.14%
1800 | -21.63 | 49.28 | 0 | 0 | 0 | 0 | 25 | 9.46 | 10 | 6 | 120 | 0.01388889 | 72.56%
1800 | -24.03 | 49.28 | 0 | 0 | 0 | 0 | 25 | -2.1 | 10 | 7 | 120 | 0.01388889 | 62.23%
1800 | -23.83 | 49.28 | 0 | 0 | 0 | 0 | 25 | -9.43 | 10 | 8 | 120 | 0.01388889 | 57.07%
1800 | -23.11 | 49.28 | 0 | 0 | 0 | 0 | 25 | -13.78 | 10 | 9 | 120 | 0.01388889 | 52.16%
1800 | -28.32 | 49.28 | 0 | 0 | 0 | 0 | 25 | -33.92 | 10 | 10 | 120 | 0.01388889 | 40.87%
1800 | -13.96 | 49.28 | 0 | 0 | 0 | 0 | 35 | 31.84 | 10 | 4 | 120 | 0.01944444 | 98.42%
1800 | -18.67 | 49.28 | 0 | 0 | 0 | 0 | 35 | 24.63 | 10 | 5 | 120 | 0.01944444 | 94.59%
1800 | -21.63 | 49.28 | 0 | 0 | 0 | 0 | 35 | 9.46 | 10 | 6 | 120 | 0.01944444 | 84.6%
1800 | -24.03 | 49.28 | 0 | 0 | 0 | 0 | 35 | -2.1 | 10 | 7 | 120 | 0.01944444 | 76.98%
1800 | -23.83 | 49.28 | 0 | 0 | 0 | 0 | 35 | -9.43 | 10 | 8 | 120 | 0.01944444 | 70.74%
1800 | -23.11 | 49.28 | 0 | 0 | 0 | 0 | 35 | -13.78 | 10 | 9 | 120 | 0.01944444 | 66.32%
1800 | -28.32 | 49.28 | 0 | 0 | 0 | 0 | 35 | -33.92 | 10 | 10 | 120 | 0.01944444 | 55.18%
1800 | -13.96 | 49.28 | 0 | 0 | 0 | 0 | 45 | 31.84 | 10 | 4 | 120 | 0.025 | 99.37%
1800 | -18.67 | 49.28 | 0 | 0 | 0 | 0 | 45 | 24.63 | 10 | 5 | 120 | 0.025 | 98.18%
1800 | -21.63 | 49.28 | 0 | 0 | 0 | 0 | 45 | 9.46 | 10 | 6 | 120 | 0.025 | 91.07%
1800 | -24.03 | 49.28 | 0 | 0 | 0 | 0 | 45 | -2.1 | 10 | 7 | 120 | 0.025 | 82.84%
1800 | -23.83 | 49.28 | 0 | 0 | 0 | 0 | 45 | -9.43 | 10 | 8 | 120 | 0.025 | 75.6%
1800 | -23.11 | 49.28 | 0 | 0 | 0 | 0 | 45 | -13.78 | 10 | 9 | 120 | 0.025 | 71.15%
1800 | -28.32 | 49.28 | 0 | 0 | 0 | 0 | 45 | -33.92 | 10 | 10 | 120 | 0.025 | 60.42%
1800 | -13.96 | 49.28 | 0 | 0 | 0 | 0 | 60 | 31.84 | 10 | 4 | 120 | 0.03333333 | 99.82%
1800 | -18.67 | 49.28 | 0 | 0 | 0 | 0 | 60 | 24.63 | 10 | 5 | 120 | 0.03333333 | 99.38%
1800 | -21.63 | 49.28 | 0 | 0 | 0 | 0 | 60 | 9.46 | 10 | 6 | 120 | 0.03333333 | 98.77%
1800 | -24.03 | 49.28 | 0 | 0 | 0 | 0 | 60 | -2.1 | 10 | 7 | 120 | 0.03333333 | 93.13%
1800 | -23.83 | 49.28 | 0 | 0 | 0 | 0 | 60 | -9.43 | 10 | 8 | 120 | 0.03333333 | 85.66%
1800 | -23.11 | 49.28 | 0 | 0 | 0 | 0 | 60 | -13.78 | 10 | 9 | 120 | 0.03333333 | 78.07%
1800 | -28.32 | 49.28 | 0 | 0 | 0 | 0 | 60 | -33.92 | 10 | 10 | 120 | 0.03333333 | 66.35%
1800 | -13.96 | 49.28 | 0 | 0 | 0 | 0 | 75 | 31.84 | 10 | 4 | 120 | 0.04166667 | 99.9%
1800 | -18.67 | 49.28 | 0 | 0 | 0 | 0 | 75 | 24.63 | 10 | 5 | 120 | 0.04166667 | 99.8%
1800 | -21.63 | 49.28 | 0 | 0 | 0 | 0 | 75 | 9.46 | 10 | 6 | 120 | 0.04166667 | 99.5%
1800 | -24.03 | 49.28 | 0 | 0 | 0 | 0 | 75 | -2.1 | 10 | 7 | 120 | 0.04166667 | 98.36%
1800 | -23.83 | 49.28 | 0 | 0 | 0 | 0 | 75 | -9.43 | 10 | 8 | 120 | 0.04166667 | 93.66%
1800 | -23.11 | 49.28 | 0 | 0 | 0 | 0 | 75 | -13.78 | 10 | 9 | 120 | 0.04166667 | 86.12%
1800 | -28.32 | 49.28 | 0 | 0 | 0 | 0 | 75 | -33.92 | 10 | 10 | 120 | 0.04166667 | 74.01%
800 | 4.17 | 5.1 | 0 | 0 | 0 | 0 | 100 | 31.84 | 10 | 4 | 120 | 0.125 | 23.72%
800 | 2.19 | 5.1 | 0 | 0 | 0 | 0 | 100 | 24.63 | 10 | 5 | 120 | 0.125 | 31.68%
800 | 1.44 | 5.1 | 0 | 0 | 0 | 0 | 100 | 9.46 | 10 | 6 | 120 | 0.125 | 34.18%
800 | 1.19 | 5.1 | 0 | 0 | 0 | 0 | 100 | -2.1 | 10 | 7 | 120 | 0.125 | 37.81%
800 | -2.8 | 5.1 | 0 | 0 | 0 | 0 | 100 | -9.43 | 10 | 8 | 120 | 0.125 | 33.27%
800 | -4.23 | 5.1 | 0 | 0 | 0 | 0 | 100 | -13.78 | 10 | 9 | 120 | 0.125 | 30.32%
800 | -12.43 | 5.1 | 0 | 0 | 0 | 0 | 100 | -33.92 | 10 | 10 | 120 | 0.125 | 21.9%
800 | 4.17 | 5.1 | 0 | 0 | 0 | 0 | 150 | 31.84 | 10 | 4 | 120 | 0.1875 | 51.24%
800 | 2.19 | 5.1 | 0 | 0 | 0 | 0 | 150 | 24.63 | 10 | 5 | 120 | 0.1875 | 57.7%
800 | 1.44 | 5.1 | 0 | 0 | 0 | 0 | 150 | 9.46 | 10 | 6 | 120 | 0.1875 | 62.82%
800 | 1.19 | 5.1 | 0 | 0 | 0 | 0 | 150 | -2.1 | 10 | 7 | 120 | 0.1875 | 65.93%
800 | -2.8 | 5.1 | 0 | 0 | 0 | 0 | 150 | -9.43 | 10 | 8 | 120 | 0.1875 | 62.1%
800 | -4.23 | 5.1 | 0 | 0 | 0 | 0 | 150 | -13.78 | 10 | 9 | 120 | 0.1875 | 54.2%
800 | -12.43 | 5.1 | 0 | 0 | 0 | 0 | 150 | -33.92 | 10 | 10 | 120 | 0.1875 | 43.27%
800 | 4.17 | 5.1 | 0 | 0 | 0 | 0 | 200 | 31.84 | 10 | 4 | 120 | 0.25 | 71.62%
800 | 2.19 | 5.1 | 0 | 0 | 0 | 0 | 200 | 24.63 | 10 | 5 | 120 | 0.25 | 77.09%
800 | 1.44 | 5.1 | 0 | 0 | 0 | 0 | 200 | 9.46 | 10 | 6 | 120 | 0.25 | 83.87%
800 | 1.19 | 5.1 | 0 | 0 | 0 | 0 | 200 | -2.1 | 10 | 7 | 120 | 0.25 | 86.88%
800 | -2.8 | 5.1 | 0 | 0 | 0 | 0 | 200 | -9.43 | 10 | 8 | 120 | 0.25 | 82.05%
800 | -4.23 | 5.1 | 0 | 0 | 0 | 0 | 200 | -13.78 | 10 | 9 | 120 | 0.25 | 73.85%
800 | -12.43 | 5.1 | 0 | 0 | 0 | 0 | 200 | -33.92 | 10 | 10 | 120 | 0.25 | 62.98%
800 | 4.17 | 5.1 | 0 | 0 | 0 | 0 | 250 | 31.84 | 10 | 4 | 120 | 0.3125 | 83.53%
800 | 2.19 | 5.1 | 0 | 0 | 0 | 0 | 250 | 24.63 | 10 | 5 | 120 | 0.3125 | 89.1%
800 | 1.44 | 5.1 | 0 | 0 | 0 | 0 | 250 | 9.46 | 10 | 6 | 120 | 0.3125 | 92.73%
800 | 1.19 | 5.1 | 0 | 0 | 0 | 0 | 250 | -2.1 | 10 | 7 | 120 | 0.3125 | 95.75%
800 | -2.8 | 5.1 | 0 | 0 | 0 | 0 | 250 | -9.43 | 10 | 8 | 120 | 0.3125 | 91.79%
800 | -4.23 | 5.1 | 0 | 0 | 0 | 0 | 250 | -13.78 | 10 | 9 | 120 | 0.3125 | 85.42%
800 | -12.43 | 5.1 | 0 | 0 | 0 | 0 | 250 | -33.92 | 10 | 10 | 120 | 0.3125 | 76.82%
800 | 4.17 | 5.1 | 0 | 0 | 0 | 0 | 300 | 31.84 | 10 | 4 | 120 | 0.375 | 90.13%
800 | 2.19 | 5.1 | 0 | 0 | 0 | 0 | 300 | 24.63 | 10 | 5 | 120 | 0.375 | 94.88%
800 | 1.44 | 5.1 | 0 | 0 | 0 | 0 | 300 | 9.46 | 10 | 6 | 120 | 0.375 | 97.17%
800 | 1.19 | 5.1 | 0 | 0 | 0 | 0 | 300 | -2.1 | 10 | 7 | 120 | 0.375 | 98.9%
800 | -2.8 | 5.1 | 0 | 0 | 0 | 0 | 300 | -9.43 | 10 | 8 | 120 | 0.375 | 96.37%
800 | -4.23 | 5.1 | 0 | 0 | 0 | 0 | 300 | -13.78 | 10 | 9 | 120 | 0.375 | 93.35%
800 | -12.43 | 5.1 | 0 | 0 | 0 | 0 | 300 | -33.92 | 10 | 10 | 120 | 0.375 | 85.26%
1000 | -38.5 | 8 | 0 | 0 | 0 | 0 | 50 | -7.9 | 8.8 | 7 | 180 | 0.05 | 43.25%
1000 | -38.5 | 8 | 0 | 0 | 0 | 0 | 100 | -7.9 | 8.8 | 7 | 180 | 0.1 | 75.3%
1000 | -38.5 | 8 | 0 | 0 | 0 | 0 | 200 | -7.9 | 8.8 | 7 | 180 | 0.2 | 80.41%
1000 | -38.5 | 8 | 0 | 0 | 0 | 0 | 400 | -7.9 | 8.8 | 7 | 180 | 0.4 | 81.1%
1000 | -38.5 | 8 | 0 | 0 | 0 | 0 | 800 | -7.9 | 8.8 | 7 | 180 | 0.8 | 81.32%
1000 | -38.5 | 8 | 0 | 0 | 0 | 0 | 1200 | -7.9 | 8.8 | 7 | 180 | 1.2 | 81.22%
1000 | -38.5 | 8 | 0.35 | 32.52223 | 0 | 0 | 50 | 39 | 12 | 7 | 180 | 0.05 | 53.74%
1000 | -38.5 | 8 | 0.35 | 32.52223 | 0 | 0 | 100 | 39 | 12 | 7 | 180 | 0.1 | 82.67%
1000 | -38.5 | 8 | 0.35 | 32.52223 | 0 | 0 | 200 | 39 | 12 | 7 | 180 | 0.2 | 84.25%
1000 | -38.5 | 8 | 0.35 | 32.52223 | 0 | 0 | 400 | 39 | 12 | 7 | 180 | 0.4 | 84.04%
1000 | -38.5 | 8 | 0.35 | 32.52223 | 0 | 0 | 800 | 39 | 12 | 7 | 180 | 0.8 | 84.35%
1000 | -38.5 | 8 | 0.35 | 32.52223 | 0 | 0 | 1200 | 39 | 12 | 7 | 180 | 1.2 | 84.97%
750 | -16.13 | 2 | 0.05154976 | 31.59 | 0 | 0 | 20 | 2.26 | 12 | 9 | 120 | 0.02666667 | 5.057%
750 | -16.13 | 2 | 0.1004894 | 31.59 | 0 | 0 | 20 | 2.26 | 12 | 9 | 120 | 0.02666667 | 17.78%
750 | -16.13 | 2 | 0.3014682 | 31.59 | 0 | 0 | 20 | 2.26 | 12 | 9 | 120 | 0.02666667 | 40.62%
750 | -16.13 | 2 | 0.3311549 | 31.59 | 0 | 0 | 20 | 2.26 | 12 | 9 | 120 | 0.02666667 | 71.89%
750 | -16.13 | 2 | 0.3541247 | 31.59 | 0 | 0 | 20 | 2.26 | 12 | 9 | 120 | 0.02666667 | 93.61%
750 | -16.13 | 2 | 0.3549976 | 31.59 | 0 | 0 | 20 | 2.26 | 12 | 9 | 120 | 0.02666667 | 94.64%
750 | -16.13 | 2 | 0.350876 | 31.59 | 0 | 0 | 20 | 2.26 | 12 | 9 | 120 | 0.02666667 | 94.59%
750 | -16.13 | 2 | 0.3545898 | 31.59 | 0 | 0 | 20 | 2.26 | 12 | 9 | 120 | 0.02666667 | 95.12%
750 | -16.13 | 2 | 0.3544552 | 31.59 | 0 | 0 | 20 | 2.26 | 12 | 9 | 120 | 0.02666667 | 95.59%
750 | -16.13 | 2 | 0.35 | 31.59 | 0 | 0 | 5 | 2.26 | 12 | 4 | 120 | 0.006666667 | 92.43%
750 | -16.13 | 2 | 0.35 | 31.59 | 0 | 0 | 5 | 2.26 | 12 | 5 | 120 | 0.006666667 | 89.18%
750 | -16.13 | 2 | 0.35 | 31.59 | 0 | 0 | 5 | 2.26 | 12 | 6 | 120 | 0.006666667 | 78.58%
750 | -16.13 | 2 | 0.35 | 31.59 | 0 | 0 | 5 | 2.26 | 12 | 7 | 120 | 0.006666667 | 71.06%
750 | -16.13 | 2 | 0.35 | 31.59 | 0 | 0 | 5 | 2.26 | 12 | 8 | 120 | 0.006666667 | 64.29%
750 | -16.13 | 2 | 0.35 | 31.59 | 0 | 0 | 5 | 2.26 | 12 | 9 | 120 | 0.006666667 | 57.66%
750 | -16.13 | 2 | 0.35 | 31.59 | 0 | 0 | 5 | 2.26 | 12 | 10 | 120 | 0.006666667 | 24.78%
750 | -16.13 | 2 | 0.35 | 31.59 | 0 | 0 | 10 | 2.26 | 12 | 4 | 120 | 0.01333333 | 95.65%
750 | -16.13 | 2 | 0.35 | 31.59 | 0 | 0 | 10 | 2.26 | 12 | 5 | 120 | 0.01333333 | 92.01%
750 | -16.13 | 2 | 0.35 | 31.59 | 0 | 0 | 10 | 2.26 | 12 | 6 | 120 | 0.01333333 | 89.87%
750 | -16.13 | 2 | 0.35 | 31.59 | 0 | 0 | 10 | 2.26 | 12 | 7 | 120 | 0.01333333 | 85.8%
750 | -16.13 | 2 | 0.35 | 31.59 | 0 | 0 | 10 | 2.26 | 12 | 8 | 120 | 0.01333333 | 81.99%
750 | -16.13 | 2 | 0.35 | 31.59 | 0 | 0 | 10 | 2.26 | 12 | 9 | 120 | 0.01333333 | 79.3%
750 | -16.13 | 2 | 0.35 | 31.59 | 0 | 0 | 10 | 2.26 | 12 | 10 | 120 | 0.01333333 | 55.69%
750 | -16.13 | 2 | 0.35 | 31.59 | 0 | 0 | 15 | 2.26 | 12 | 4 | 120 | 0.02 | 96.09%
750 | -16.13 | 2 | 0.35 | 31.59 | 0 | 0 | 15 | 2.26 | 12 | 5 | 120 | 0.02 | 95.11%
750 | -16.13 | 2 | 0.35 | 31.59 | 0 | 0 | 15 | 2.26 | 12 | 6 | 120 | 0.02 | 93.45%
750 | -16.13 | 2 | 0.35 | 31.59 | 0 | 0 | 15 | 2.26 | 12 | 7 | 120 | 0.02 | 90.06%
750 | -16.13 | 2 | 0.35 | 31.59 | 0 | 0 | 15 | 2.26 | 12 | 8 | 120 | 0.02 | 86.62%
750 | -16.13 | 2 | 0.35 | 31.59 | 0 | 0 | 15 | 2.26 | 12 | 9 | 120 | 0.02 | 84.02%
750 | -16.13 | 2 | 0.35 | 31.59 | 0 | 0 | 15 | 2.26 | 12 | 10 | 120 | 0.02 | 73.35%
750 | -16.13 | 2 | 0.35 | 31.59 | 0 | 0 | 20 | 2.26 | 12 | 4 | 120 | 0.02666667 | 97.22%
750 | -16.13 | 2 | 0.35 | 31.59 | 0 | 0 | 20 | 2.26 | 12 | 5 | 120 | 0.02666667 | 95.91%
750 | -16.13 | 2 | 0.35 | 31.59 | 0 | 0 | 20 | 2.26 | 12 | 6 | 120 | 0.02666667 | 95.47%
750 | -16.13 | 2 | 0.35 | 31.59 | 0 | 0 | 20 | 2.26 | 12 | 7 | 120 | 0.02666667 | 94.8%
750 | -16.13 | 2 | 0.35 | 31.59 | 0 | 0 | 20 | 2.26 | 12 | 8 | 120 | 0.02666667 | 95.47%
750 | -16.13 | 2 | 0.35 | 31.59 | 0 | 0 | 20 | 2.26 | 12 | 9 | 120 | 0.02666667 | 94.51%
750 | -16.13 | 2 | 0.35 | 31.59 | 0 | 0 | 20 | 2.26 | 12 | 10 | 120 | 0.02666667 | 88.03%
750 | -16.13 | 2 | 0.35 | 31.59 | 0 | 0 | 25 | 2.26 | 12 | 4 | 120 | 0.03333333 | 98.13%
750 | -16.13 | 2 | 0.35 | 31.59 | 0 | 0 | 25 | 2.26 | 12 | 5 | 120 | 0.03333333 | 97.06%
750 | -16.13 | 2 | 0.35 | 31.59 | 0 | 0 | 25 | 2.26 | 12 | 6 | 120 | 0.03333333 | 96.23%
750 | -16.13 | 2 | 0.35 | 31.59 | 0 | 0 | 25 | 2.26 | 12 | 7 | 120 | 0.03333333 | 96.06%
750 | -16.13 | 2 | 0.35 | 31.59 | 0 | 0 | 25 | 2.26 | 12 | 8 | 120 | 0.03333333 | 95.81%
750 | -16.13 | 2 | 0.35 | 31.59 | 0 | 0 | 25 | 2.26 | 12 | 9 | 120 | 0.03333333 | 95.46%
750 | -16.13 | 2 | 0.35 | 31.59 | 0 | 0 | 25 | 2.26 | 12 | 10 | 120 | 0.03333333 | 91.51%
750 | -16.13 | 2 | 0.35 | 31.59 | 0 | 0 | 30 | 2.26 | 12 | 4 | 120 | 0.04 | 99.07%
750 | -16.13 | 2 | 0.35 | 31.59 | 0 | 0 | 30 | 2.26 | 12 | 5 | 120 | 0.04 | 98.73%
750 | -16.13 | 2 | 0.35 | 31.59 | 0 | 0 | 30 | 2.26 | 12 | 6 | 120 | 0.04 | 98.62%
750 | -16.13 | 2 | 0.35 | 31.59 | 0 | 0 | 30 | 2.26 | 12 | 7 | 120 | 0.04 | 98.31%
750 | -16.13 | 2 | 0.35 | 31.59 | 0 | 0 | 30 | 2.26 | 12 | 8 | 120 | 0.04 | 97.71%
750 | -16.13 | 2 | 0.35 | 31.59 | 0 | 0 | 30 | 2.26 | 12 | 9 | 120 | 0.04 | 97.29%
750 | -16.13 | 2 | 0.35 | 31.59 | 0 | 0 | 30 | 2.26 | 12 | 10 | 120 | 0.04 | 96.6%
500 | -17.12 | 4.7 | 0 | 0 | 0 | 0 | 500 | 34.67 | 11 | 4 | 120 | 1 | 96.81%
500 | -17.12 | 5.7 | 0 | 0 | 0 | 0 | 500 | 34.67 | 11 | 4 | 240 | 1 | 98.01%
500 | -17.12 | 6.7 | 0 | 0 | 0 | 0 | 500 | 34.67 | 11 | 4 | 360 | 1 | 98.8%
500 | -17.12 | 7.7 | 0 | 0 | 0 | 0 | 500 | 34.67 | 11 | 4 | 480 | 1 | 99.86%
500 | -17.12 | 4.7 | 0 | 0 | 0 | 0 | 1000 | 34.67 | 11 | 4 | 120 | 2 | 97.41%
500 | -17.12 | 5.7 | 0 | 0 | 0 | 0 | 1000 | 34.67 | 11 | 4 | 240 | 2 | 99.11%
500 | -17.12 | 6.7 | 0 | 0 | 0 | 0 | 1000 | 34.67 | 11 | 4 | 360 | 2 | 99.51%
500 | -17.12 | 7.7 | 0 | 0 | 0 | 0 | 1000 | 34.67 | 11 | 4 | 480 | 2 | 99.85%
500 | -17.12 | 4.7 | 0 | 0 | 0 | 0 | 1500 | 34.67 | 11 | 4 | 120 | 3 | 98.31%
500 | -17.12 | 5.7 | 0 | 0 | 0 | 0 | 1500 | 34.67 | 11 | 4 | 240 | 3 | 99.85%
500 | -17.12 | 6.7 | 0 | 0 | 0 | 0 | 1500 | 34.67 | 11 | 4 | 360 | 3 | 99.9%
500 | -17.12 | 7.7 | 0 | 0 | 0 | 0 | 1500 | 34.67 | 11 | 4 | 480 | 3 | 99.51%
500 | -17.12 | 4.7 | 0 | 0 | 0 | 0 | 250 | 34.67 | 11 | 4 | 240 | 0.5 | 99.03%
500 | -17.12 | 5.7 | 0 | 0 | 0 | 0 | 750 | 34.67 | 11 | 4 | 240 | 1.5 | 99.8%
500 | -17.12 | 6.7 | 0 | 0 | 0 | 0 | 1250 | 34.67 | 11 | 4 | 240 | 2.5 | 99.8%
500 | -17.79 | 6.7 | 0 | 0 | 0 | 0 | 250 | 31.64 | 11 | 6 | 240 | 0.5 | 98.03%
500 | -17.79 | 6.7 | 0 | 0 | 0 | 0 | 500 | 31.64 | 11 | 6 | 240 | 1 | 99.02%
500 | -17.79 | 6.7 | 0 | 0 | 0 | 0 | 750 | 31.64 | 11 | 6 | 240 | 1.5 | 99.63%
500 | -17.79 | 6.7 | 0 | 0 | 0 | 0 | 1000 | 31.64 | 11 | 6 | 240 | 2 | 99.72%
500 | -17.79 | 6.7 | 0 | 0 | 0 | 0 | 1250 | 31.64 | 11 | 6 | 240 | 2.5 | 99.72%
500 | -24.97 | 6.7 | 0 | 0 | 0 | 0 | 250 | 14.26 | 11 | 9 | 240 | 0.5 | 89.32%
500 | -24.97 | 6.7 | 0 | 0 | 0 | 0 | 500 | 14.26 | 11 | 9 | 240 | 1 | 94.04%
500 | -24.97 | 6.7 | 0 | 0 | 0 | 0 | 750 | 14.26 | 11 | 9 | 240 | 1.5 | 95.04%
500 | -24.97 | 6.7 | 0 | 0 | 0 | 0 | 1000 | 14.26 | 11 | 9 | 240 | 2 | 97.81%
500 | -24.97 | 6.7 | 0 | 0 | 0 | 0 | 1250 | 14.26 | 11 | 9 | 240 | 2.5 | 99.73%
1800 | -15.33444 | 54.97 | 0.1 | 14.2 | 7.1 | 8.11 | 2.5 | 26.22945 | 10 | 4 | 120 | 0.001388889 | 68.86%
1800 | -17.96741 | 54.97 | 0.1 | 14.2 | 7.1 | 8.11 | 2.5 | 19.66737 | 10 | 5 | 120 | 0.001388889 | 52.44%
1800 | -20.82731 | 54.97 | 0.1 | 14.2 | 7.1 | 8.11 | 2.5 | 12.40199 | 10 | 6 | 120 | 0.001388889 | 29.96%
1800 | -23.84661 | 54.97 | 0.1 | 14.2 | 7.1 | 8.11 | 2.5 | -13.12183 | 10 | 7 | 120 | 0.001388889 | 26.55%
1800 | -26.64961 | 54.97 | 0.1 | 14.2 | 7.1 | 8.11 | 2.5 | -19.20095 | 10 | 8 | 120 | 0.001388889 | 31.82%
1800 | -27.41887 | 54.97 | 0.1 | 14.2 | 7.1 | 8.11 | 2.5 | -23.0592 | 10 | 9 | 120 | 0.001388889 | 34.75%
1800 | -29.45071 | 54.97 | 0.1 | 14.2 | 7.1 | 8.11 | 2.5 | -27.25187 | 10 | 10 | 120 | 0.001388889 | 37.45%
1800 | -15.33444 | 54.97 | 0.1 | 14.2 | 7.1 | 8.11 | 5 | 26.22945 | 10 | 4 | 120 | 0.002777778 | 88.02%
1800 | -17.96741 | 54.97 | 0.1 | 14.2 | 7.1 | 8.11 | 5 | 19.66737 | 10 | 5 | 120 | 0.002777778 | 77.62%
1800 | -20.82731 | 54.97 | 0.1 | 14.2 | 7.1 | 8.11 | 5 | 12.40199 | 10 | 6 | 120 | 0.002777778 | 61.69%
1800 | -23.84661 | 54.97 | 0.1 | 14.2 | 7.1 | 8.11 | 5 | -13.12183 | 10 | 7 | 120 | 0.002777778 | 54.73%
1800 | -26.64961 | 54.97 | 0.1 | 14.2 | 7.1 | 8.11 | 5 | -19.20095 | 10 | 8 | 120 | 0.002777778 | 63.82%
1800 | -27.41887 | 54.97 | 0.1 | 14.2 | 7.1 | 8.11 | 5 | -23.0592 | 10 | 9 | 120 | 0.002777778 | 64.89%
1800 | -29.45071 | 54.97 | 0.1 | 14.2 | 7.1 | 8.11 | 5 | -27.25187 | 10 | 10 | 120 | 0.002777778 | 66.46%
1800 | -15.33444 | 54.97 | 0.1 | 14.2 | 7.1 | 8.11 | 7.5 | 26.22945 | 10 | 4 | 120 | 0.004166667 | 92.59%
1800 | -17.96741 | 54.97 | 0.1 | 14.2 | 7.1 | 8.11 | 7.5 | 19.66737 | 10 | 5 | 120 | 0.004166667 | 85.4%
1800 | -20.82731 | 54.97 | 0.1 | 14.2 | 7.1 | 8.11 | 7.5 | 12.40199 | 10 | 6 | 120 | 0.004166667 | 65.7%
1800 | -23.84661 | 54.97 | 0.1 | 14.2 | 7.1 | 8.11 | 7.5 | -13.12183 | 10 | 7 | 120 | 0.004166667 | 59.9%
1800 | -26.64961 | 54.97 | 0.1 | 14.2 | 7.1 | 8.11 | 7.5 | -19.20095 | 10 | 8 | 120 | 0.004166667 | 67.53%
1800 | -27.41887 | 54.97 | 0.1 | 14.2 | 7.1 | 8.11 | 7.5 | -23.0592 | 10 | 9 | 120 | 0.004166667 | 68.47%
1800 | -29.45071 | 54.97 | 0.1 | 14.2 | 7.1 | 8.11 | 7.5 | -27.25187 | 10 | 10 | 120 | 0.004166667 | 71.61%
1800 | -15.33444 | 54.97 | 0.1 | 14.2 | 7.1 | 8.11 | 10 | 26.22945 | 10 | 4 | 120 | 0.005555556 | 96.69%
1800 | -17.96741 | 54.97 | 0.1 | 14.2 | 7.1 | 8.11 | 10 | 19.66737 | 10 | 5 | 120 | 0.005555556 | 88.62%
1800 | -20.82731 | 54.97 | 0.1 | 14.2 | 7.1 | 8.11 | 10 | 12.40199 | 10 | 6 | 120 | 0.005555556 | 77.57%
1800 | -23.84661 | 54.97 | 0.1 | 14.2 | 7.1 | 8.11 | 10 | -13.12183 | 10 | 7 | 120 | 0.005555556 | 69.46%
1800 | -26.64961 | 54.97 | 0.1 | 14.2 | 7.1 | 8.11 | 10 | -19.20095 | 10 | 8 | 120 | 0.005555556 | 77.77%
1800 | -27.41887 | 54.97 | 0.1 | 14.2 | 7.1 | 8.11 | 10 | -23.0592 | 10 | 9 | 120 | 0.005555556 | 78.53%
1800 | -29.45071 | 54.97 | 0.1 | 14.2 | 7.1 | 8.11 | 10 | -27.25187 | 10 | 10 | 120 | 0.005555556 | 80.85%
1800 | -15.33444 | 54.97 | 0.1 | 14.2 | 7.1 | 8.11 | 15 | 26.22945 | 10 | 4 | 120 | 0.008333333 | 98.78%
1800 | -17.96741 | 54.97 | 0.1 | 14.2 | 7.1 | 8.11 | 15 | 19.66737 | 10 | 5 | 120 | 0.008333333 | 91.56%
1800 | -20.82731 | 54.97 | 0.1 | 14.2 | 7.1 | 8.11 | 15 | 12.40199 | 10 | 6 | 120 | 0.008333333 | 86.81%
1800 | -23.84661 | 54.97 | 0.1 | 14.2 | 7.1 | 8.11 | 15 | -13.12183 | 10 | 7 | 120 | 0.008333333 | 78.9%
1800 | -26.64961 | 54.97 | 0.1 | 14.2 | 7.1 | 8.11 | 15 | -19.20095 | 10 | 8 | 120 | 0.008333333 | 89.53%
1800 | -27.41887 | 54.97 | 0.1 | 14.2 | 7.1 | 8.11 | 15 | -23.0592 | 10 | 9 | 120 | 0.008333333 | 90.69%
1800 | -29.45071 | 54.97 | 0.1 | 14.2 | 7.1 | 8.11 | 15 | -27.25187 | 10 | 10 | 120 | 0.008333333 | 94.4%
1800 | -15.33444 | 54.97 | 0.1 | 14.2 | 7.1 | 8.11 | 20 | 26.22945 | 10 | 4 | 120 | 0.01111111 | 98.78%
1800 | -17.96741 | 54.97 | 0.1 | 14.2 | 7.1 | 8.11 | 20 | 19.66737 | 10 | 5 | 120 | 0.01111111 | 94.37%
1800 | -20.82731 | 54.97 | 0.1 | 14.2 | 7.1 | 8.11 | 20 | 12.40199 | 10 | 6 | 120 | 0.01111111 | 90.76%
1800 | -23.84661 | 54.97 | 0.1 | 14.2 | 7.1 | 8.11 | 20 | -13.12183 | 10 | 7 | 120 | 0.01111111 | 86.44%
1800 | -26.64961 | 54.97 | 0.1 | 14.2 | 7.1 | 8.11 | 20 | -19.20095 | 10 | 8 | 120 | 0.01111111 | 93.65%
1800 | -27.41887 | 54.97 | 0.1 | 14.2 | 7.1 | 8.11 | 20 | -23.0592 | 10 | 9 | 120 | 0.01111111 | 95.17%
1800 | -29.45071 | 54.97 | 0.1 | 14.2 | 7.1 | 8.11 | 20 | -27.25187 | 10 | 10 | 120 | 0.01111111 | 97.01%
1800 | -15.33444 | 54.97 | 0.1 | 14.2 | 7.1 | 8.11 | 25 | 26.22945 | 10 | 4 | 120 | 0.01388889 | 98.78%
1800 | -17.96741 | 54.97 | 0.1 | 14.2 | 7.1 | 8.11 | 25 | 19.66737 | 10 | 5 | 120 | 0.01388889 | 97.87%
1800 | -20.82731 | 54.97 | 0.1 | 14.2 | 7.1 | 8.11 | 25 | 12.40199 | 10 | 6 | 120 | 0.01388889 | 96.99%
1800 | -23.84661 | 54.97 | 0.1 | 14.2 | 7.1 | 8.11 | 25 | -13.12183 | 10 | 7 | 120 | 0.01388889 | 95.13%
1800 | -26.64961 | 54.97 | 0.1 | 14.2 | 7.1 | 8.11 | 25 | -19.20095 | 10 | 8 | 120 | 0.01388889 | 96.46%
1800 | -27.41887 | 54.97 | 0.1 | 14.2 | 7.1 | 8.11 | 25 | -23.0592 | 10 | 9 | 120 | 0.01388889 | 97.49%
1800 | -29.45071 | 54.97 | 0.1 | 14.2 | 7.1 | 8.11 | 25 | -27.25187 | 10 | 10 | 120 | 0.01388889 | 98.48%
700 | -9.58733 | 6.09 | 0.1 | 14.2 | 7.1 | 8.11 | 10 | 26.22945 | 10 | 4 | 120 | 0.01428571 | 86.36%
700 | -10.04453 | 6.09 | 0.1 | 14.2 | 7.1 | 8.11 | 10 | 19.66737 | 10 | 5 | 120 | 0.01428571 | 71.67%
700 | -10.76497 | 6.09 | 0.1 | 14.2 | 7.1 | 8.11 | 10 | 12.40199 | 10 | 6 | 120 | 0.01428571 | 64.77%
700 | -12.61071 | 6.09 | 0.1 | 14.2 | 7.1 | 8.11 | 10 | -13.12183 | 10 | 7 | 120 | 0.01428571 | 55.19%
700 | -14.24964 | 6.09 | 0.1 | 14.2 | 7.1 | 8.11 | 10 | -19.20095 | 10 | 8 | 120 | 0.01428571 | 56.26%
700 | -15.72893 | 6.09 | 0.1 | 14.2 | 7.1 | 8.11 | 10 | -23.0592 | 10 | 9 | 120 | 0.01428571 | 56.92%
700 | -17.81736 | 6.09 | 0.1 | 14.2 | 7.1 | 8.11 | 10 | -27.25187 | 10 | 10 | 120 | 0.01428571 | 57.4%
700 | -9.58733 | 6.09 | 0.1 | 14.2 | 7.1 | 8.11 | 20 | 26.22945 | 10 | 4 | 120 | 0.02857143 | 99.86%
700 | -10.04453 | 6.09 | 0.1 | 14.2 | 7.1 | 8.11 | 20 | 19.66737 | 10 | 5 | 120 | 0.02857143 | 84.1%
700 | -10.76497 | 6.09 | 0.1 | 14.2 | 7.1 | 8.11 | 20 | 12.40199 | 10 | 6 | 120 | 0.02857143 | 70.94%
700 | -12.61071 | 6.09 | 0.1 | 14.2 | 7.1 | 8.11 | 20 | -13.12183 | 10 | 7 | 120 | 0.02857143 | 61.52%
700 | -14.24964 | 6.09 | 0.1 | 14.2 | 7.1 | 8.11 | 20 | -19.20095 | 10 | 8 | 120 | 0.02857143 | 64.78%
700 | -15.72893 | 6.09 | 0.1 | 14.2 | 7.1 | 8.11 | 20 | -23.0592 | 10 | 9 | 120 | 0.02857143 | 65.14%
700 | -17.81736 | 6.09 | 0.1 | 14.2 | 7.1 | 8.11 | 20 | -27.25187 | 10 | 10 | 120 | 0.02857143 | 66.4%
700 | -9.58733 | 6.09 | 0.1 | 14.2 | 7.1 | 8.11 | 40 | 26.22945 | 10 | 4 | 120 | 0.05714286 | 99.89%
700 | -10.04453 | 6.09 | 0.1 | 14.2 | 7.1 | 8.11 | 40 | 19.66737 | 10 | 5 | 120 | 0.05714286 | 95.32%
700 | -10.76497 | 6.09 | 0.1 | 14.2 | 7.1 | 8.11 | 40 | 12.40199 | 10 | 6 | 120 | 0.05714286 | 82.19%
700 | -12.61071 | 6.09 | 0.1 | 14.2 | 7.1 | 8.11 | 40 | -13.12183 | 10 | 7 | 120 | 0.05714286 | 75.63%
700 | -14.24964 | 6.09 | 0.1 | 14.2 | 7.1 | 8.11 | 40 | -19.20095 | 10 | 8 | 120 | 0.05714286 | 78.26%
700 | -15.72893 | 6.09 | 0.1 | 14.2 | 7.1 | 8.11 | 40 | -23.0592 | 10 | 9 | 120 | 0.05714286 | 79.94%
700 | -17.81736 | 6.09 | 0.1 | 14.2 | 7.1 | 8.11 | 40 | -27.25187 | 10 | 10 | 120 | 0.05714286 | 81.53%
700 | -9.58733 | 6.09 | 0.1 | 14.2 | 7.1 | 8.11 | 60 | 26.22945 | 10 | 4 | 120 | 0.08571429 | 99.84%
700 | -10.04453 | 6.09 | 0.1 | 14.2 | 7.1 | 8.11 | 60 | 19.66737 | 10 | 5 | 120 | 0.08571429 | 96.87%
700 | -10.76497 | 6.09 | 0.1 | 14.2 | 7.1 | 8.11 | 60 | 12.40199 | 10 | 6 | 120 | 0.08571429 | 93.84%
700 | -12.61071 | 6.09 | 0.1 | 14.2 | 7.1 | 8.11 | 60 | -13.12183 | 10 | 7 | 120 | 0.08571429 | 82.75%
700 | -14.24964 | 6.09 | 0.1 | 14.2 | 7.1 | 8.11 | 60 | -19.20095 | 10 | 8 | 120 | 0.08571429 | 83.48%
700 | -15.72893 | 6.09 | 0.1 | 14.2 | 7.1 | 8.11 | 60 | -23.0592 | 10 | 9 | 120 | 0.08571429 | 85.37%
700 | -17.81736 | 6.09 | 0.1 | 14.2 | 7.1 | 8.11 | 60 | -27.25187 | 10 | 10 | 120 | 0.08571429 | 88.43%
700 | -9.58733 | 6.09 | 0.1 | 14.2 | 7.1 | 8.11 | 80 | 26.22945 | 10 | 4 | 120 | 0.1142857 | 99.94%
700 | -10.04453 | 6.09 | 0.1 | 14.2 | 7.1 | 8.11 | 80 | 19.66737 | 10 | 5 | 120 | 0.1142857 | 96.84%
700 | -10.76497 | 6.09 | 0.1 | 14.2 | 7.1 | 8.11 | 80 | 12.40199 | 10 | 6 | 120 | 0.1142857 | 94.83%
700 | -12.61071 | 6.09 | 0.1 | 14.2 | 7.1 | 8.11 | 80 | -13.12183 | 10 | 7 | 120 | 0.1142857 | 88.85%
700 | -14.24964 | 6.09 | 0.1 | 14.2 | 7.1 | 8.11 | 80 | -19.20095 | 10 | 8 | 120 | 0.1142857 | 91.6%
700 | -15.72893 | 6.09 | 0.1 | 14.2 | 7.1 | 8.11 | 80 | -23.0592 | 10 | 9 | 120 | 0.1142857 | 93.71%
700 | -17.81736 | 6.09 | 0.1 | 14.2 | 7.1 | 8.11 | 80 | -27.25187 | 10 | 10 | 120 | 0.1142857 | 94.59%
700 | -9.58733 | 6.09 | 0.1 | 14.2 | 7.1 | 8.11 | 100 | 26.22945 | 10 | 4 | 120 | 0.1428571 | 99.94%
700 | -10.04453 | 6.09 | 0.1 | 14.2 | 7.1 | 8.11 | 100 | 19.66737 | 10 | 5 | 120 | 0.1428571 | 98.42%
700 | -10.76497 | 6.09 | 0.1 | 14.2 | 7.1 | 8.11 | 100 | 12.40199 | 10 | 6 | 120 | 0.1428571 | 96.59%
700 | -12.61071 | 6.09 | 0.1 | 14.2 | 7.1 | 8.11 | 100 | -13.12183 | 10 | 7 | 120 | 0.1428571 | 91.31%
700 | -14.24964 | 6.09 | 0.1 | 14.2 | 7.1 | 8.11 | 100 | -19.20095 | 10 | 8 | 120 | 0.1428571 | 93.74%
700 | -15.72893 | 6.09 | 0.1 | 14.2 | 7.1 | 8.11 | 100 | -23.0592 | 10 | 9 | 120 | 0.1428571 | 95.6%
700 | -17.81736 | 6.09 | 0.1 | 14.2 | 7.1 | 8.11 | 100 | -27.25187 | 10 | 10 | 120 | 0.1428571 | 96.54%
700 | -9.58733 | 6.09 | 0.1 | 14.2 | 7.1 | 8.11 | 120 | 26.22945 | 10 | 4 | 120 | 0.1714286 | 99.94%
700 | -10.04453 | 6.09 | 0.1 | 14.2 | 7.1 | 8.11 | 120 | 19.66737 | 10 | 5 | 120 | 0.1714286 | 99.33%
700 | -10.76497 | 6.09 | 0.1 | 14.2 | 7.1 | 8.11 | 120 | 12.40199 | 10 | 6 | 120 | 0.1714286 | 97.96%
700 | -12.61071 | 6.09 | 0.1 | 14.2 | 7.1 | 8.11 | 120 | -13.12183 | 10 | 7 | 120 | 0.1714286 | 95.59%
700 | -14.24964 | 6.09 | 0.1 | 14.2 | 7.1 | 8.11 | 120 | -19.20095 | 10 | 8 | 120 | 0.1714286 | 96.26%
700 | -15.72893 | 6.09 | 0.1 | 14.2 | 7.1 | 8.11 | 120 | -23.0592 | 10 | 9 | 120 | 0.1714286 | 97.38%
700 | -17.81736 | 6.09 | 0.1 | 14.2 | 7.1 | 8.11 | 120 | -27.25187 | 10 | 10 | 120 | 0.1714286 | 97.76%
2950.82 | -10.13966 | 4.2 | 0.143 | 16.16 | 16.16 | 0 | 24.59016 | 38.49084 | 20 | 3 | 120 | 0.008333333 | 96.31%
2950.82 | -16.09588 | 4.2 | 0.143 | 16.16 | 16.16 | 0 | 24.59016 | 39.07278 | 20 | 5 | 120 | 0.008333333 | 81.5%
2950.82 | -14.96208 | 4.2 | 0.143 | 16.16 | 16.16 | 0 | 24.59016 | 35.58116 | 20 | 7 | 120 | 0.008333333 | 81.46%
2950.82 | -15.58659 | 4.2 | 0.143 | 16.16 | 16.16 | 0 | 24.59016 | 31.5076 | 20 | 9 | 120 | 0.008333333 | 80.99%
2950.82 | -22.3176 | 4.2 | 0.143 | 16.16 | 16.16 | 0 | 24.59016 | 9.20003 | 20 | 11 | 120 | 0.008333333 | 82.14%
2727.273 | -10.13966 | 4.2 | 0.143 | 16.16 | 16.16 | 0 | 136.3636 | 38.49084 | 20 | 3 | 120 | 0.05 | 96.35%
2727.273 | -16.09588 | 4.2 | 0.143 | 16.16 | 16.16 | 0 | 136.3636 | 39.07278 | 20 | 5 | 120 | 0.05 | 89.65%
2727.273 | -14.96208 | 4.2 | 0.143 | 16.16 | 16.16 | 0 | 136.3636 | 35.58116 | 20 | 7 | 120 | 0.05 | 88.09%
2727.273 | -15.58659 | 4.2 | 0.143 | 16.16 | 16.16 | 0 | 136.3636 | 31.5076 | 20 | 9 | 120 | 0.05 | 88.8%
2727.273 | -22.3176 | 4.2 | 0.143 | 16.16 | 16.16 | 0 | 136.3636 | 9.20003 | 20 | 11 | 120 | 0.05 | 88.87%
2686.567 | -10.13966 | 4.2 | 0.143 | 16.16 | 16.16 | 0 | 156.7164 | 38.49084 | 20 | 3 | 120 | 0.05833333 | 98.17%
2686.567 | -16.09588 | 4.2 | 0.143 | 16.16 | 16.16 | 0 | 156.7164 | 39.07278 | 20 | 5 | 120 | 0.05833333 | 91.64%
2686.567 | -14.96208 | 4.2 | 0.143 | 16.16 | 16.16 | 0 | 156.7164 | 35.58116 | 20 | 7 | 120 | 0.05833333 | 90.39%
2686.567 | -15.58659 | 4.2 | 0.143 | 16.16 | 16.16 | 0 | 156.7164 | 31.5076 | 20 | 9 | 120 | 0.05833333 | 91.58%
2686.567 | -22.3176 | 4.2 | 0.143 | 16.16 | 16.16 | 0 | 156.7164 | 9.20003 | 20 | 11 | 120 | 0.05833333 | 90.29%
2647.059 | -10.13966 | 4.2 | 0.143 | 16.16 | 16.16 | 0 | 176.4706 | 38.49084 | 20 | 3 | 120 | 0.06666667 | 98.14%
2647.059 | -16.09588 | 4.2 | 0.143 | 16.16 | 16.16 | 0 | 176.4706 | 39.07278 | 20 | 5 | 120 | 0.06666667 | 95.2%
2647.059 | -14.96208 | 4.2 | 0.143 | 16.16 | 16.16 | 0 | 176.4706 | 35.58116 | 20 | 7 | 120 | 0.06666667 | 94.62%
2647.059 | -15.58659 | 4.2 | 0.143 | 16.16 | 16.16 | 0 | 176.4706 | 31.5076 | 20 | 9 | 120 | 0.06666667 | 93.34%
2647.059 | -22.3176 | 4.2 | 0.143 | 16.16 | 16.16 | 0 | 176.4706 | 9.20003 | 20 | 11 | 120 | 0.06666667 | 93.64%
2608.696 | -10.13966 | 4.2 | 0.143 | 16.16 | 16.16 | 0 | 195.6522 | 38.49084 | 20 | 3 | 120 | 0.075 | 97.67%
2608.696 | -16.09588 | 4.2 | 0.143 | 16.16 | 16.16 | 0 | 195.6522 | 39.07278 | 20 | 5 | 120 | 0.075 | 95.91%
2608.696 | -14.96208 | 4.2 | 0.143 | 16.16 | 16.16 | 0 | 195.6522 | 35.58116 | 20 | 7 | 120 | 0.075 | 95.81%
2608.696 | -15.58659 | 4.2 | 0.143 | 16.16 | 16.16 | 0 | 195.6522 | 31.5076 | 20 | 9 | 120 | 0.075 | 95.87%
2608.696 | -22.3176 | 4.2 | 0.143 | 16.16 | 16.16 | 0 | 195.6522 | 9.20003 | 20 | 11 | 120 | 0.075 | 95.37%
2571.429 | -10.13966 | 4.2 | 0.143 | 16.16 | 16.16 | 0 | 214.2857 | 38.49084 | 20 | 3 | 120 | 0.08333333 | 98.65%
2571.429 | -16.09588 | 4.2 | 0.143 | 16.16 | 16.16 | 0 | 214.2857 | 39.07278 | 20 | 5 | 120 | 0.08333333 | 97.09%
2571.429 | -14.96208 | 4.2 | 0.143 | 16.16 | 16.16 | 0 | 214.2857 | 35.58116 | 20 | 7 | 120 | 0.08333333 | 96.04%
2571.429 | -15.58659 | 4.2 | 0.143 | 16.16 | 16.16 | 0 | 214.2857 | 31.5076 | 20 | 9 | 120 | 0.08333333 | 96.99%
2571.429 | -22.3176 | 4.2 | 0.143 | 16.16 | 16.16 | 0 | 214.2857 | 9.20003 | 20 | 11 | 120 | 0.08333333 | 96.85%
2535.211 | -10.13966 | 4.2 | 0.143 | 16.16 | 16.16 | 0 | 232.3944 | 38.49084 | 20 | 3 | 120 | 0.09166667 | 99.36%
2535.211 | -16.09588 | 4.2 | 0.143 | 16.16 | 16.16 | 0 | 232.3944 | 39.07278 | 20 | 5 | 120 | 0.09166667 | 98.07%
2535.211 | -14.96208 | 4.2 | 0.143 | 16.16 | 16.16 | 0 | 232.3944 | 35.58116 | 20 | 7 | 120 | 0.09166667 | 98.11%
2535.211 | -15.58659 | 4.2 | 0.143 | 16.16 | 16.16 | 0 | 232.3944 | 31.5076 | 20 | 9 | 120 | 0.09166667 | 98.85%
2535.211 | -22.3176 | 4.2 | 0.143 | 16.16 | 16.16 | 0 | 232.3944 | 9.20003 | 20 | 11 | 120 | 0.09166667 | 98.71%
200 | -18.26064 | 2 | 0 | 0 | 0 | 0 | 80 | 15.50969 | 11 | 4 | 120 | 0.4 | 60.97%
200 | -18.10921 | 2 | 0 | 0 | 0 | 0 | 80 | 9.52795 | 11 | 5 | 120 | 0.4 | 52.09%
200 | -17.88205 | 2 | 0 | 0 | 0 | 0 | 80 | 1.27466 | 11 | 6 | 120 | 0.4 | 40.48%
200 | -16.14053 | 2 | 0 | 0 | 0 | 0 | 80 | -13.86899 | 11 | 7 | 120 | 0.4 | 20.61%
200 | -17.6549 | 2 | 0 | 0 | 0 | 0 | 80 | -16.67056 | 11 | 8 | 120 | 0.4 | 16.64%
200 | -18.79067 | 2 | 0 | 0 | 0 | 0 | 80 | -21.06222 | 11 | 9 | 120 | 0.4 | 14.29%
200 | -14.24758 | 2 | 0 | 0 | 0 | 0 | 80 | -25.07529 | 11 | 10 | 120 | 0.4 | 11.96%
200 | -18.26064 | 2 | 0.05263158 | 8 | 0 | 0 | 80 | 25.27735 | 11 | 4 | 120 | 0.4 | 77.81%
200 | -18.10921 | 2 | 0.05263158 | 8 | 0 | 0 | 80 | 17.02406 | 11 | 5 | 120 | 0.4 | 69.83%
200 | -17.88205 | 2 | 0.05263158 | 8 | 0 | 0 | 80 | 11.7995 | 11 | 6 | 120 | 0.4 | 61.25%
200 | -16.14053 | 2 | 0.05263158 | 8 | 0 | 0 | 80 | 1.65325 | 11 | 7 | 120 | 0.4 | 43.19%
200 | -17.6549 | 2 | 0.05263158 | 8 | 0 | 0 | 80 | -12.2789 | 11 | 8 | 120 | 0.4 | 32.69%
200 | -18.79067 | 2 | 0.05263158 | 8 | 0 | 0 | 80 | -18.10921 | 11 | 9 | 120 | 0.4 | 27.02%
200 | -14.24758 | 2 | 0.05263158 | 8 | 0 | 0 | 80 | -24.16667 | 11 | 10 | 120 | 0.4 | 21.67%
200 | -18.26064 | 2 | 0.08108108 | 26.67 | 0 | 12.19 | 80 | 29.16285 | 11 | 4 | 120 | 0.4 | 88.6%
200 | -18.10921 | 2 | 0.08108108 | 26.67 | 0 | 12.19 | 80 | 22.5405 | 11 | 5 | 120 | 0.4 | 80.22%
200 | -17.88205 | 2 | 0.08108108 | 26.67 | 0 | 12.19 | 80 | 16.16092 | 11 | 6 | 120 | 0.4 | 69.51%
200 | -16.14053 | 2 | 0.08108108 | 26.67 | 0 | 12.19 | 80 | 7.3536 | 11 | 7 | 120 | 0.4 | 61.63%
200 | -17.6549 | 2 | 0.08108108 | 26.67 | 0 | 12.19 | 80 | -3.63869 | 11 | 8 | 120 | 0.4 | 44.08%
200 | -18.79067 | 2 | 0.08108108 | 26.67 | 0 | 12.19 | 80 | -15.27838 | 11 | 9 | 120 | 0.4 | 34.38%
200 | -14.24758 | 2 | 0.08108108 | 26.67 | 0 | 12.19 | 80 | -23.27645 | 11 | 10 | 120 | 0.4 | 31.04%
200 | -18.26064 | 2 | 0.1363636 | 41.67 | 0 | 21.98 | 80 | 33.22776 | 11 | 4 | 120 | 0.4 | 96.46%
200 | -18.10921 | 2 | 0.1363636 | 41.67 | 0 | 21.98 | 80 | 30.12331 | 11 | 5 | 120 | 0.4 | 91.51%
200 | -17.88205 | 2 | 0.1363636 | 41.67 | 0 | 21.98 | 80 | 23.30867 | 11 | 6 | 120 | 0.4 | 87.16%
200 | -16.14053 | 2 | 0.1363636 | 41.67 | 0 | 21.98 | 80 | 17.70552 | 11 | 7 | 120 | 0.4 | 78.87%
200 | -17.6549 | 2 | 0.1363636 | 41.67 | 0 | 21.98 | 80 | 10.1337 | 11 | 8 | 120 | 0.4 | 72.51%
200 | -18.79067 | 2 | 0.1363636 | 41.67 | 0 | 21.98 | 80 | -7.13006 | 11 | 9 | 120 | 0.4 | 56.06%
200 | -14.24758 | 2 | 0.1363636 | 41.67 | 0 | 21.98 | 80 | -20.22932 | 11 | 10 | 120 | 0.4 | 48.68%
200 | -18.26064 | 2 | 0.25 | 53 | 0 | 29.24 | 80 | 37.99801 | 11 | 4 | 120 | 0.4 | 99.19%
200 | -18.10921 | 2 | 0.25 | 53 | 0 | 29.24 | 80 | 35.95362 | 11 | 5 | 120 | 0.4 | 98.36%
200 | -17.88205 | 2 | 0.25 | 53 | 0 | 29.24 | 80 | 33.07632 | 11 | 6 | 120 | 0.4 | 97.84%
200 | -16.14053 | 2 | 0.25 | 53 | 0 | 29.24 | 80 | 31.48624 | 11 | 7 | 120 | 0.4 | 97.12%
200 | -17.6549 | 2 | 0.25 | 53 | 0 | 29.24 | 80 | 22.62721 | 11 | 8 | 120 | 0.4 | 96.9%
200 | -18.79067 | 2 | 0.25 | 53 | 0 | 29.24 | 80 | 8.16502 | 11 | 9 | 120 | 0.4 | 95.27%
200 | -14.24758 | 2 | 0.25 | 53 | 0 | 29.24 | 80 | -14.3233 | 11 | 10 | 120 | 0.4 | 88.1%
200 | -17.6549 | 2 | 0 | 0 | 0 | 0 | 10 | -16.67056 | 11 | 8 | 120 | 0.05 | 0.08467%
200 | -17.6549 | 2 | 0 | 0 | 0 | 0 | 20 | -16.67056 | 11 | 8 | 120 | 0.1 | 3.387%
200 | -17.6549 | 2 | 0 | 0 | 0 | 0 | 50 | -16.67056 | 11 | 8 | 120 | 0.25 | 7.79%
200 | -17.6549 | 2 | 0 | 0 | 0 | 0 | 80 | -16.67056 | 11 | 8 | 120 | 0.4 | 16.51%
200 | -17.6549 | 2 | 0 | 0 | 0 | 0 | 100 | -16.67056 | 11 | 8 | 120 | 0.5 | 20.83%
200 | -17.6549 | 2 | 0 | 0 | 0 | 0 | 150 | -16.67056 | 11 | 8 | 120 | 0.75 | 28.87%
200 | -17.6549 | 2 | 0 | 0 | 0 | 0 | 200 | -16.67056 | 11 | 8 | 120 | 1 | 37.17%
200 | -17.6549 | 2 | 0 | 0 | 0 | 0 | 300 | -16.67056 | 11 | 8 | 120 | 1.5 | 97.88%
200 | -17.6549 | 2 | 0 | 0 | 0 | 0 | 400 | -16.67056 | 11 | 8 | 120 | 2 | 97.97%
200 | -17.6549 | 2 | 0.05263158 | 8 | 0 | 0 | 10 | -12.2789 | 11 | 8 | 120 | 0.05 | 2.456%
200 | -17.6549 | 2 | 0.05263158 | 8 | 0 | 0 | 20 | -12.2789 | 11 | 8 | 120 | 0.1 | 5.927%
200 | -17.6549 | 2 | 0.05263158 | 8 | 0 | 0 | 50 | -12.2789 | 11 | 8 | 120 | 0.25 | 11.43%
200 | -17.6549 | 2 | 0.05263158 | 8 | 0 | 0 | 80 | -12.2789 | 11 | 8 | 120 | 0.4 | 32.6%
200 | -17.6549 | 2 | 0.05263158 | 8 | 0 | 0 | 100 | -12.2789 | 11 | 8 | 120 | 0.5 | 40.22%
200 | -17.6549 | 2 | 0.05263158 | 8 | 0 | 0 | 150 | -12.2789 | 11 | 8 | 120 | 0.75 | 77.56%
200 | -17.6549 | 2 | 0.05263158 | 8 | 0 | 0 | 200 | -12.2789 | 11 | 8 | 120 | 1 | 94.33%
200 | -17.6549 | 2 | 0.05263158 | 8 | 0 | 0 | 300 | -12.2789 | 11 | 8 | 120 | 1.5 | 97.8%
200 | -17.6549 | 2 | 0.05263158 | 8 | 0 | 0 | 400 | -12.2789 | 11 | 8 | 120 | 2 | 98.48%
200 | -17.6549 | 2 | 0.08108108 | 26.67 | 0 | 12.19 | 10 | -3.63869 | 11 | 8 | 120 | 0.05 | 4.572%
200 | -17.6549 | 2 | 0.08108108 | 26.67 | 0 | 12.19 | 20 | -3.63869 | 11 | 8 | 120 | 0.1 | 8.129%
200 | -17.6549 | 2 | 0.08108108 | 26.67 | 0 | 12.19 | 50 | -3.63869 | 11 | 8 | 120 | 0.25 | 17.36%
200 | -17.6549 | 2 | 0.08108108 | 26.67 | 0 | 12.19 | 80 | -3.63869 | 11 | 8 | 120 | 0.4 | 43.95%
200 | -17.6549 | 2 | 0.08108108 | 26.67 | 0 | 12.19 | 100 | -3.63869 | 11 | 8 | 120 | 0.5 | 55.72%
200 | -17.6549 | 2 | 0.08108108 | 26.67 | 0 | 12.19 | 150 | -3.63869 | 11 | 8 | 120 | 0.75 | 95.6%
200 | -17.6549 | 2 | 0.08108108 | 26.67 | 0 | 12.19 | 200 | -3.63869 | 11 | 8 | 120 | 1 | 97.46%
200 | -17.6549 | 2 | 0.08108108 | 26.67 | 0 | 12.19 | 300 | -3.63869 | 11 | 8 | 120 | 1.5 | 98.39%
200 | -17.6549 | 2 | 0.08108108 | 26.67 | 0 | 12.19 | 400 | -3.63869 | 11 | 8 | 120 | 2 | 98.98%
200 | -17.6549 | 2 | 0.1363636 | 41.67 | 0 | 21.98 | 10 | 10.1337 | 11 | 8 | 120 | 0.05 | 16.93%
200 | -17.6549 | 2 | 0.1363636 | 41.67 | 0 | 21.98 | 20 | 10.1337 | 11 | 8 | 120 | 0.1 | 30.23%
200 | -17.6549 | 2 | 0.1363636 | 41.67 | 0 | 21.98 | 50 | 10.1337 | 11 | 8 | 120 | 0.25 | 52.07%
200 | -17.6549 | 2 | 0.1363636 | 41.67 | 0 | 21.98 | 80 | 10.1337 | 11 | 8 | 120 | 0.4 | 65.54%
200 | -17.6549 | 2 | 0.1363636 | 41.67 | 0 | 21.98 | 100 | 10.1337 | 11 | 8 | 120 | 0.5 | 74.17%
200 | -17.6549 | 2 | 0.1363636 | 41.67 | 0 | 21.98 | 120 | 10.1337 | 11 | 8 | 120 | 0.6 | 96.36%
200 | -17.6549 | 2 | 0.1363636 | 41.67 | 0 | 21.98 | 150 | 10.1337 | 11 | 8 | 120 | 0.75 | 98.05%
200 | -17.6549 | 2 | 0.1363636 | 41.67 | 0 | 21.98 | 200 | 10.1337 | 11 | 8 | 120 | 1 | 98.9%
200 | -17.6549 | 2 | 0.1363636 | 41.67 | 0 | 21.98 | 300 | 10.1337 | 11 | 8 | 120 | 1.5 | 99.24%
200 | -17.6549 | 2 | 0.1363636 | 41.67 | 0 | 21.98 | 400 | 10.1337 | 11 | 8 | 120 | 2 | 99.15%
200 | -17.6549 | 2 | 0.25 | 53 | 0 | 29.24 | 10 | 22.62721 | 11 | 8 | 120 | 0.05 | 59.95%
200 | -17.6549 | 2 | 0.25 | 53 | 0 | 29.24 | 20 | 22.62721 | 11 | 8 | 120 | 0.1 | 86.03%
200 | -17.6549 | 2 | 0.25 | 53 | 0 | 29.24 | 50 | 22.62721 | 11 | 8 | 120 | 0.25 | 89.25%
200 | -17.6549 | 2 | 0.25 | 53 | 0 | 29.24 | 80 | 22.62721 | 11 | 8 | 120 | 0.4 | 96.87%
200 | -17.6549 | 2 | 0.25 | 53 | 0 | 29.24 | 100 | 22.62721 | 11 | 8 | 120 | 0.5 | 99.24%
200 | -17.6549 | 2 | 0.25 | 53 | 0 | 29.24 | 150 | 22.62721 | 11 | 8 | 120 | 0.75 | 99.24%
200 | -17.6549 | 2 | 0.25 | 53 | 0 | 29.24 | 200 | 22.62721 | 11 | 8 | 120 | 1 | 99.75%
200 | -17.6549 | 2 | 0.25 | 53 | 0 | 29.24 | 300 | 22.62721 | 11 | 8 | 120 | 1.5 | 99.92%
200 | -17.6549 | 2 | 0.25 | 53 | 0 | 29.24 | 400 | 22.62721 | 11 | 8 | 120 | 2 | 99.92%
200 | -17.6549 | 2 | 0.25 | 53 | 0 | 29.24 | 10 | 22.62721 | 11 | 8 | 120 | 0.05 | 28.77%
200 | -17.6549 | 2 | 0.25 | 53 | 0 | 29.24 | 10 | 22.62721 | 11 | 8 | 300 | 0.05 | 47.01%
200 | -17.6549 | 2 | 0.25 | 53 | 0 | 29.24 | 10 | 22.62721 | 11 | 8 | 600 | 0.05 | 60.14%
200 | -17.6549 | 2 | 0.25 | 53 | 0 | 29.24 | 10 | 22.62721 | 11 | 8 | 900 | 0.05 | 71.04%
200 | -17.6549 | 2 | 0.25 | 53 | 0 | 29.24 | 10 | 22.62721 | 11 | 8 | 1200 | 0.05 | 73.22%
200 | -17.6549 | 2 | 0.25 | 53 | 0 | 29.24 | 10 | 22.62721 | 11 | 8 | 1800 | 0.05 | 74.08%
200 | -17.6549 | 2 | 0.25 | 53 | 0 | 29.24 | 20 | 22.62721 | 11 | 8 | 120 | 0.1 | 65.02%
200 | -17.6549 | 2 | 0.25 | 53 | 0 | 29.24 | 20 | 22.62721 | 11 | 8 | 300 | 0.1 | 78.78%
200 | -17.6549 | 2 | 0.25 | 53 | 0 | 29.24 | 20 | 22.62721 | 11 | 8 | 600 | 0.1 | 86.12%
200 | -17.6549 | 2 | 0.25 | 53 | 0 | 29.24 | 20 | 22.62721 | 11 | 8 | 900 | 0.1 | 89.05%
200 | -17.6549 | 2 | 0.25 | 53 | 0 | 29.24 | 20 | 22.62721 | 11 | 8 | 1200 | 0.1 | 90.88%
200 | -17.6549 | 2 | 0.25 | 53 | 0 | 29.24 | 20 | 22.62721 | 11 | 8 | 1800 | 0.1 | 91%
200 | -17.6549 | 2 | 0.25 | 53 | 0 | 29.24 | 50 | 22.62721 | 11 | 8 | 120 | 0.25 | 79.18%
200 | -17.6549 | 2 | 0.25 | 53 | 0 | 29.24 | 50 | 22.62721 | 11 | 8 | 300 | 0.25 | 85.32%
200 | -17.6549 | 2 | 0.25 | 53 | 0 | 29.24 | 50 | 22.62721 | 11 | 8 | 600 | 0.25 | 89.39%
200 | -17.6549 | 2 | 0.25 | 53 | 0 | 29.24 | 50 | 22.62721 | 11 | 8 | 900 | 0.25 | 90.77%
200 | -17.6549 | 2 | 0.25 | 53 | 0 | 29.24 | 50 | 22.62721 | 11 | 8 | 1200 | 0.25 | 92.09%
200 | -17.6549 | 2 | 0.25 | 53 | 0 | 29.24 | 50 | 22.62721 | 11 | 8 | 1800 | 0.25 | 92.37%
200 | -17.6549 | 2 | 0.25 | 53 | 0 | 29.24 | 80 | 22.62721 | 11 | 8 | 120 | 0.4 | 95.76%
200 | -17.6549 | 2 | 0.25 | 53 | 0 | 29.24 | 80 | 22.62721 | 11 | 8 | 300 | 0.4 | 96.16%
200 | -17.6549 | 2 | 0.25 | 53 | 0 | 29.24 | 80 | 22.62721 | 11 | 8 | 600 | 0.4 | 96.9%
200 | -17.6549 | 2 | 0.25 | 53 | 0 | 29.24 | 80 | 22.62721 | 11 | 8 | 900 | 0.4 | 97.71%
200 | -17.6549 | 2 | 0.25 | 53 | 0 | 29.24 | 80 | 22.62721 | 11 | 8 | 1200 | 0.4 | 98.05%
200 | -17.6549 | 2 | 0.25 | 53 | 0 | 29.24 | 80 | 22.62721 | 11 | 8 | 1800 | 0.4 | 98.22%
200 | -17.6549 | 2 | 0.25 | 53 | 0 | 29.24 | 100 | 22.62721 | 11 | 8 | 120 | 0.5 | 95.18%
200 | -17.6549 | 2 | 0.25 | 53 | 0 | 29.24 | 100 | 22.62721 | 11 | 8 | 300 | 0.5 | 96.67%
200 | -17.6549 | 2 | 0.25 | 53 | 0 | 29.24 | 100 | 22.62721 | 11 | 8 | 600 | 0.5 | 99.43%
200 | -17.6549 | 2 | 0.25 | 53 | 0 | 29.24 | 100 | 22.62721 | 11 | 8 | 900 | 0.5 | 99.31%
200 | -17.6549 | 2 | 0.25 | 53 | 0 | 29.24 | 100 | 22.62721 | 11 | 8 | 1200 | 0.5 | 99.37%
200 | -17.6549 | 2 | 0.25 | 53 | 0 | 29.24 | 100 | 22.62721 | 11 | 8 | 1800 | 0.5 | 99.48%
200 | -17.6549 | 2 | 0 | 0 | 0 | 0 | 5 | -24 | 150 | 8 | 600 | 0.025 | 4.561%
200 | -17.6549 | 2 | 0 | 0 | 0 | 0 | 10 | -24 | 150 | 8 | 600 | 0.05 | 7.754%
200 | -17.6549 | 2 | 0 | 0 | 0 | 0 | 20 | -24 | 150 | 8 | 600 | 0.1 | 10.6%
200 | -17.6549 | 2 | 0 | 0 | 0 | 0 | 40 | -24 | 150 | 8 | 600 | 0.2 | 18.81%
200 | -17.6549 | 2 | 0 | 0 | 0 | 0 | 50 | -24 | 150 | 8 | 600 | 0.25 | 23.6%
200 | -17.6549 | 2 | 0 | 0 | 0 | 0 | 80 | -24 | 150 | 8 | 600 | 0.4 | 34.55%
200 | -17.6549 | 2 | 0 | 0 | 0 | 0 | 100 | -24 | 150 | 8 | 600 | 0.5 | 41.39%
200 | -17.6549 | 2 | 0 | 0 | 0 | 0 | 200 | -24 | 150 | 8 | 600 | 1 | 88.71%
200 | -17.6549 | 2 | 0 | 0 | 0 | 0 | 250 | -24 | 150 | 8 | 600 | 1.25 | 98.4%
200 | -17.6549 | 2 | 0 | 0 | 0 | 0 | 300 | -24 | 150 | 8 | 600 | 1.5 | 99.89%
200 | -17.6549 | 2 | 0.134 | 17.37 | 0 | 8.304827 | 5 | 45 | 200 | 8 | 600 | 0.025 | 12.54%
200 | -17.6549 | 2 | 0.134 | 17.37 | 0 | 8.304827 | 10 | 45 | 200 | 8 | 600 | 0.05 | 34.55%
200 | -17.6549 | 2 | 0.134 | 17.37 | 0 | 8.304827 | 20 | 45 | 200 | 8 | 600 | 0.1 | 54.39%
200 | -17.6549 | 2 | 0.134 | 17.37 | 0 | 8.304827 | 40 | 45 | 200 | 8 | 600 | 0.2 | 89.4%
200 | -17.6549 | 2 | 0.134 | 17.37 | 0 | 8.304827 | 50 | 45 | 200 | 8 | 600 | 0.25 | 95.55%
200 | -17.6549 | 2 | 0.134 | 17.37 | 0 | 8.304827 | 80 | 45 | 200 | 8 | 600 | 0.4 | 98.29%
200 | -17.6549 | 2 | 0.134 | 17.37 | 0 | 8.304827 | 100 | 45 | 200 | 8 | 600 | 0.5 | 98.97%
200 | -17.6549 | 2 | 0.134 | 17.37 | 0 | 8.304827 | 200 | 45 | 200 | 8 | 600 | 1 | 99.89%
200 | -17.6549 | 2 | 0.134 | 17.37 | 0 | 8.304827 | 250 | 45 | 200 | 8 | 600 | 1.25 | 99.66%
200 | -17.6549 | 2 | 0.134 | 17.37 | 0 | 8.304827 | 300 | 45 | 200 | 8 | 600 | 1.5 | 99.89%
200 | -17.6549 | 2 | 0.248 | 20.72 | 0 | 8.304827 | 5 | 51.2 | 250 | 8 | 600 | 0.025 | 35.12%
200 | -17.6549 | 2 | 0.248 | 20.72 | 0 | 8.304827 | 10 | 51.2 | 250 | 8 | 600 | 0.05 | 67.62%
200 | -17.6549 | 2 | 0.248 | 20.72 | 0 | 8.304827 | 20 | 51.2 | 250 | 8 | 600 | 0.1 | 95.21%
200 | -17.6549 | 2 | 0.248 | 20.72 | 0 | 8.304827 | 40 | 51.2 | 250 | 8 | 600 | 0.2 | 97.83%
200 | -17.6549 | 2 | 0.248 | 20.72 | 0 | 8.304827 | 50 | 51.2 | 250 | 8 | 600 | 0.25 | 99.54%
200 | -17.6549 | 2 | 0.248 | 20.72 | 0 | 8.304827 | 80 | 51.2 | 250 | 8 | 600 | 0.4 | 99.54%
200 | -17.6549 | 2 | 0.248 | 20.72 | 0 | 8.304827 | 100 | 51.2 | 250 | 8 | 600 | 0.5 | 99.32%
200 | -17.6549 | 2 | 0.248 | 20.72 | 0 | 8.304827 | 200 | 51.2 | 250 | 8 | 600 | 1 | 99.89%
200 | -17.6549 | 2 | 0.248 | 20.72 | 0 | 8.304827 | 250 | 51.2 | 250 | 8 | 600 | 1.25 | 99.89%
200 | -17.6549 | 2 | 0.248 | 20.72 | 0 | 8.304827 | 300 | 51.2 | 250 | 8 | 600 | 1.5 | 99.89%
200 | -17.6549 | 2 | 0.134 | 17.48 | 0 | 8.304827 | 5 | 57 | 300 | 8 | 600 | 0.025 | 46.07%
200 | -17.6549 | 2 | 0.134 | 17.48 | 0 | 8.304827 | 10 | 57 | 300 | 8 | 600 | 0.05 | 95.67%
200 | -17.6549 | 2 | 0.134 | 17.48 | 0 | 8.304827 | 20 | 57 | 300 | 8 | 600 | 0.1 | 97.72%
200 | -17.6549 | 2 | 0.134 | 17.48 | 0 | 8.304827 | 40 | 57 | 300 | 8 | 600 | 0.2 | 98.75%
200 | -17.6549 | 2 | 0.134 | 17.48 | 0 | 8.304827 | 50 | 57 | 300 | 8 | 600 | 0.25 | 98.86%
200 | -17.6549 | 2 | 0.134 | 17.48 | 0 | 8.304827 | 80 | 57 | 300 | 8 | 600 | 0.4 | 99.09%
200 | -17.6549 | 2 | 0.134 | 17.48 | 0 | 8.304827 | 100 | 57 | 300 | 8 | 600 | 0.5 | 98.97%
200 | -17.6549 | 2 | 0.134 | 17.48 | 0 | 8.304827 | 200 | 57 | 300 | 8 | 600 | 1 | 99.89%
200 | -17.6549 | 2 | 0.134 | 17.48 | 0 | 8.304827 | 250 | 57 | 300 | 8 | 600 | 1.25 | 99.77%
200 | -17.6549 | 2 | 0.134 | 17.48 | 0 | 8.304827 | 300 | 57 | 300 | 8 | 600 | 1.5 | 99.89%
200 | -17.6549 | 2 | 0 | 0 | 0 | 0 | 100 | -24 | 150 | 8 | 120 | 0.5 | 8.995%
200 | -17.6549 | 2 | 0 | 0 | 0 | 0 | 100 | -24 | 150 | 8 | 300 | 0.5 | 25%
200 | -17.6549 | 2 | 0 | 0 | 0 | 0 | 100 | -24 | 150 | 8 | 600 | 0.5 | 41.27%
200 | -17.6549 | 2 | 0 | 0 | 0 | 0 | 100 | -24 | 150 | 8 | 900 | 0.5 | 45.5%
200 | -17.6549 | 2 | 0 | 0 | 0 | 0 | 100 | -24 | 150 | 8 | 1200 | 0.5 | 46.16%
200 | -17.6549 | 2 | 0 | 0 | 0 | 0 | 100 | -24 | 150 | 8 | 1800 | 0.5 | 47.09%
200 | -17.6549 | 2 | 0.134 | 17.37 | 0 | 8.304827 | 100 | 45 | 200 | 8 | 120 | 0.5 | 91%
200 | -17.6549 | 2 | 0.134 | 17.37 | 0 | 8.304827 | 100 | 45 | 200 | 8 | 300 | 0.5 | 95.77%
200 | -17.6549 | 2 | 0.134 | 17.37 | 0 | 8.304827 | 100 | 45 | 200 | 8 | 600 | 0.5 | 99.34%
200 | -17.6549 | 2 | 0.134 | 17.37 | 0 | 8.304827 | 100 | 45 | 200 | 8 | 900 | 0.5 | 99.34%
200 | -17.6549 | 2 | 0.134 | 17.37 | 0 | 8.304827 | 100 | 45 | 200 | 8 | 1200 | 0.5 | 99.47%
200 | -17.6549 | 2 | 0.134 | 17.37 | 0 | 8.304827 | 100 | 45 | 200 | 8 | 1800 | 0.5 | 99.73%
200 | -17.6549 | 2 | 0.248 | 20.72 | 0 | 8.304827 | 100 | 51.2 | 250 | 8 | 120 | 0.5 | 95.9%
200 | -17.6549 | 2 | 0.248 | 20.72 | 0 | 8.304827 | 100 | 51.2 | 250 | 8 | 300 | 0.5 | 98.55%
200 | -17.6549 | 2 | 0.248 | 20.72 | 0 | 8.304827 | 100 | 51.2 | 250 | 8 | 600 | 0.5 | 99.34%
200 | -17.6549 | 2 | 0.248 | 20.72 | 0 | 8.304827 | 100 | 51.2 | 250 | 8 | 900 | 0.5 | 99.34%
200 | -17.6549 | 2 | 0.248 | 20.72 | 0 | 8.304827 | 100 | 51.2 | 250 | 8 | 1200 | 0.5 | 99.47%
200 | -17.6549 | 2 | 0.248 | 20.72 | 0 | 8.304827 | 100 | 51.2 | 250 | 8 | 1800 | 0.5 | 99.73%
200 | -17.6549 | 2 | 0.134 | 17.48 | 0 | 8.304827 | 100 | 57 | 300 | 8 | 120 | 0.5 | 98.15%
200 | -17.6549 | 2 | 0.134 | 17.48 | 0 | 8.304827 | 100 | 57 | 300 | 8 | 300 | 0.5 | 99.47%
200 | -17.6549 | 2 | 0.134 | 17.48 | 0 | 8.304827 | 100 | 57 | 300 | 8 | 600 | 0.5 | 99.34%
200 | -17.6549 | 2 | 0.134 | 17.48 | 0 | 8.304827 | 100 | 57 | 300 | 8 | 900 | 0.5 | 99.34%
200 | -17.6549 | 2 | 0.134 | 17.48 | 0 | 8.304827 | 100 | 57 | 300 | 8 | 1200 | 0.5 | 99.47%
200 | -17.6549 | 2 | 0.134 | 17.48 | 0 | 8.304827 | 100 | 57 | 300 | 8 | 1800 | 0.5 | 99.73%
800 | -11.65493 | 1.66 | 0.2 | 0 | 0 | 33.07082 | 1500 | -8.039906 | 180 | 4 | 600 | 1.875 | 78.99%
800 | -14.10798 | 1.66 | 0.2 | 0 | 0 | 33.07082 | 1500 | -14.3662 | 180 | 5 | 600 | 1.875 | 74.66%
800 | -16.0446 | 1.66 | 0.2 | 0 | 0 | 33.07082 | 1500 | -16.17371 | 180 | 6 | 600 | 1.875 | 73.35%
800 | -19.2723 | 1.66 | 0.2 | 0 | 0 | 33.07082 | 1500 | -19.53052 | 180 | 7 | 600 | 1.875 | 72.3%
800 | -22.24178 | 1.66 | 0.2 | 0 | 0 | 33.07082 | 1500 | -28.18075 | 180 | 8 | 600 | 1.875 | 70.2%
800 | -24.1784 | 1.66 | 0.2 | 0 | 0 | 33.07082 | 1500 | -32.31221 | 180 | 9 | 600 | 1.875 | 61.54%
800 | -25.59859 | 1.66 | 0.2 | 0 | 0 | 33.07082 | 1500 | -40.70423 | 180 | 10 | 600 | 1.875 | 55.5%
800 | -25.85681 | 1.66 | 0.2 | 0 | 0 | 33.07082 | 1500 | -46.38498 | 180 | 11 | 600 | 1.875 | 53.8%
800 | -22.24178 | 1.66 | 0 | 0 | 0 | 0 | 100 | -8.298122 | 230 | 8 | 600 | 0.125 | 17.84%
800 | -22.24178 | 1.66 | 0 | 0 | 0 | 0 | 1000 | -8.298122 | 230 | 8 | 600 | 1.25 | 56.73%
800 | -22.24178 | 1.66 | 0 | 0 | 0 | 0 | 1500 | -8.298122 | 230 | 8 | 600 | 1.875 | 68.7%
800 | -22.24178 | 1.66 | 0 | 0 | 0 | 0 | 1800 | -8.298122 | 230 | 8 | 600 | 2.25 | 85.85%
800 | -22.24178 | 1.66 | 0 | 0 | 0 | 0 | 2000 | -8.298122 | 230 | 8 | 600 | 2.5 | 89.87%
800 | -22.24178 | 1.66 | 0 | 0 | 0 | 0 | 2500 | -8.298122 | 230 | 8 | 600 | 3.125 | 92.06%
800 | -22.24178 | 1.66 | 0 | 0 | 0 | 0 | 3000 | -8.298122 | 230 | 8 | 600 | 3.75 | 90.66%
800 | -22.24178 | 1.66 | 0.2 | 0 | 0 | 33.07082 | 100 | -28.18075 | 180 | 8 | 600 | 0.125 | 13.46%
800 | -22.24178 | 1.66 | 0.2 | 0 | 0 | 33.07082 | 1000 | -28.18075 | 180 | 8 | 600 | 1.25 | 84.35%
800 | -22.24178 | 1.66 | 0.2 | 0 | 0 | 33.07082 | 1500 | -28.18075 | 180 | 8 | 600 | 1.875 | 93.87%
800 | -22.24178 | 1.66 | 0.2 | 0 | 0 | 33.07082 | 1800 | -28.18075 | 180 | 8 | 600 | 2.25 | 95.4%
800 | -22.24178 | 1.66 | 0.2 | 0 | 0 | 33.07082 | 2000 | -28.18075 | 180 | 8 | 600 | 2.5 | 96.55%
800 | -22.24178 | 1.66 | 0.2 | 0 | 0 | 33.07082 | 2500 | -28.18075 | 180 | 8 | 600 | 3.125 | 96.78%
800 | -22.24178 | 1.66 | 0.2 | 0 | 0 | 33.07082 | 3000 | -28.18075 | 180 | 8 | 600 | 3.75 | 97.35%
800 | -22.24178 | 1.66 | 0.2 | 0 | 0 | 33.07082 | 1500 | -28.18075 | 180 | 8 | 30 | 1.875 | 37.27%
800 | -22.24178 | 1.66 | 0.2 | 0 | 0 | 33.07082 | 1500 | -28.18075 | 180 | 8 | 120 | 1.875 | 61.15%
800 | -22.24178 | 1.66 | 0.2 | 0 | 0 | 33.07082 | 1500 | -28.18075 | 180 | 8 | 300 | 1.875 | 67.97%
800 | -22.24178 | 1.66 | 0.2 | 0 | 0 | 33.07082 | 1500 | -28.18075 | 180 | 8 | 600 | 1.875 | 74.92%
800 | -22.24178 | 1.66 | 0.2 | 0 | 0 | 33.07082 | 1500 | -28.18075 | 180 | 8 | 900 | 1.875 | 74.53%
800 | -22.24178 | 1.66 | 0.2 | 0 | 0 | 33.07082 | 1500 | -28.18075 | 180 | 8 | 1200 | 1.875 | 74.92%
800 | -22.24178 | 1.66 | 0.2 | 0 | 0 | 33.07082 | 1500 | -28.18075 | 180 | 8 | 1500 | 1.875 | 75.32%
800 | -22.24178 | 1.66 | 0.2 | 0 | 0 | 33.07082 | 1500 | -28.18075 | 180 | 8 | 1800 | 1.875 | 76.24%
400 | -22.24178 | 1.66 | 0.2 | 0 | 0 | 33.07082 | 100 | -28.18075 | 180 | 8 | 600 | 0.25 | 52.44%
400 | -22.24178 | 1.66 | 0.2 | 0 | 0 | 33.07082 | 200 | -28.18075 | 180 | 8 | 600 | 0.5 | 75.69%
400 | -22.24178 | 1.66 | 0.2 | 0 | 0 | 33.07082 | 500 | -28.18075 | 180 | 8 | 600 | 1.25 | 94.32%
400 | -22.24178 | 1.66 | 0.2 | 0 | 0 | 33.07082 | 800 | -28.18075 | 180 | 8 | 600 | 2 | 95.51%
400 | -22.24178 | 1.66 | 0.2 | 0 | 0 | 33.07082 | 1000 | -28.18075 | 180 | 8 | 600 | 2.5 | 96.7%
400 | -22.24178 | 1.66 | 0.2 | 0 | 0 | 33.07082 | 1500 | -28.18075 | 180 | 8 | 600 | 3.75 | 100%
400 | -22.24178 | 1.66 | 0.2 | 0 | 0 | 33.07082 | 1800 | -28.18075 | 180 | 8 | 600 | 4.5 | 100%
400 | -22.24178 | 1.66 | 0.2 | 0 | 0 | 33.07082 | 2000 | -28.18075 | 180 | 8 | 600 | 5 | 100%
400 | -22.24178 | 1.66 | 0.2 | 0 | 0 | 33.07082 | 2500 | -28.18075 | 180 | 8 | 600 | 6.25 | 100%
400 | -22.24178 | 1.66 | 0.2 | 0 | 0 | 33.07082 | 3000 | -28.18075 | 180 | 8 | 600 | 7.5 | 100%
600 | -22.24178 | 1.66 | 0.2 | 0 | 0 | 33.07082 | 100 | -28.18075 | 180 | 8 | 600 | 0.1666667 | 46.24%
600 | -22.24178 | 1.66 | 0.2 | 0 | 0 | 33.07082 | 200 | -28.18075 | 180 | 8 | 600 | 0.3333333 | 51.92%
600 | -22.24178 | 1.66 | 0.2 | 0 | 0 | 33.07082 | 500 | -28.18075 | 180 | 8 | 600 | 0.8333333 | 68.96%
600 | -22.24178 | 1.66 | 0.2 | 0 | 0 | 33.07082 | 800 | -28.18075 | 180 | 8 | 600 | 1.333333 | 80.05%
600 | -22.24178 | 1.66 | 0.2 | 0 | 0 | 33.07082 | 1000 | -28.18075 | 180 | 8 | 600 | 1.666667 | 82.56%
600 | -22.24178 | 1.66 | 0.2 | 0 | 0 | 33.07082 | 1500 | -28.18075 | 180 | 8 | 600 | 2.5 | 95.38%
600 | -22.24178 | 1.66 | 0.2 | 0 | 0 | 33.07082 | 1800 | -28.18075 | 180 | 8 | 600 | 3 | 96.17%
600 | -22.24178 | 1.66 | 0.2 | 0 | 0 | 33.07082 | 2000 | -28.18075 | 180 | 8 | 600 | 3.333333 | 98.02%
600 | -22.24178 | 1.66 | 0.2 | 0 | 0 | 33.07082 | 2500 | -28.18075 | 180 | 8 | 600 | 4.166667 | 100%
600 | -22.24178 | 1.66 | 0.2 | 0 | 0 | 33.07082 | 3000 | -28.18075 | 180 | 8 | 600 | 5 | 100%
800 | -22.24178 | 1.66 | 0.2 | 0 | 0 | 33.07082 | 100 | -28.18075 | 180 | 8 | 600 | 0.125 | 44.39%
800 | -22.24178 | 1.66 | 0.2 | 0 | 0 | 33.07082 | 200 | -28.18075 | 180 | 8 | 600 | 0.25 | 48.08%
800 | -22.24178 | 1.66 | 0.2 | 0 | 0 | 33.07082 | 500 | -28.18075 | 180 | 8 | 600 | 0.625 | 54.29%
800 | -22.24178 | 1.66 | 0.2 | 0 | 0 | 33.07082 | 800 | -28.18075 | 180 | 8 | 600 | 1 | 63.14%
800 | -22.24178 | 1.66 | 0.2 | 0 | 0 | 33.07082 | 1000 | -28.18075 | 180 | 8 | 600 | 1.25 | 73.71%
800 | -22.24178 | 1.66 | 0.2 | 0 | 0 | 33.07082 | 1500 | -28.18075 | 180 | 8 | 600 | 1.875 | 86.92%
800 | -22.24178 | 1.66 | 0.2 | 0 | 0 | 33.07082 | 1800 | -28.18075 | 180 | 8 | 600 | 2.25 | 89.83%
800 | -22.24178 | 1.66 | 0.2 | 0 | 0 | 33.07082 | 2000 | -28.18075 | 180 | 8 | 600 | 2.5 | 97.75%
800 | -22.24178 | 1.66 | 0.2 | 0 | 0 | 33.07082 | 2500 | -28.18075 | 180 | 8 | 600 | 3.125 | 99.87%
800 | -22.24178 | 1.66 | 0.2 | 0 | 0 | 33.07082 | 3000 | -28.18075 | 180 | 8 | 600 | 3.75 | 100%
1200 | -22.24178 | 1.66 | 0.2 | 0 | 0 | 33.07082 | 100 | -28.18075 | 180 | 8 | 600 | 0.08333333 | 30.38%
1200 | -22.24178 | 1.66 | 0.2 | 0 | 0 | 33.07082 | 200 | -28.18075 | 180 | 8 | 600 | 0.1666667 | 39.89%
1200 | -22.24178 | 1.66 | 0.2 | 0 | 0 | 33.07082 | 500 | -28.18075 | 180 | 8 | 600 | 0.4166667 | 49.27%
1200 | -22.24178 | 1.66 | 0.2 | 0 | 0 | 33.07082 | 800 | -28.18075 | 180 | 8 | 600 | 0.6666667 | 60.9%
1200 | -22.24178 | 1.66 | 0.2 | 0 | 0 | 33.07082 | 1000 | -28.18075 | 180 | 8 | 600 | 0.8333333 | 65.65%
1200 | -22.24178 | 1.66 | 0.2 | 0 | 0 | 33.07082 | 1500 | -28.18075 | 180 | 8 | 600 | 1.25 | 83.09%
1200 | -22.24178 | 1.66 | 0.2 | 0 | 0 | 33.07082 | 1800 | -28.18075 | 180 | 8 | 600 | 1.5 | 83.09%
1200 | -22.24178 | 1.66 | 0.2 | 0 | 0 | 33.07082 | 2000 | -28.18075 | 180 | 8 | 600 | 1.666667 | 85.87%
1200 | -22.24178 | 1.66 | 0.2 | 0 | 0 | 33.07082 | 2500 | -28.18075 | 180 | 8 | 600 | 2.083333 | 92.73%
1200 | -22.24178 | 1.66 | 0.2 | 0 | 0 | 33.07082 | 3000 | -28.18075 | 180 | 8 | 600 | 2.5 | 99.08%
1500 | -8.4604 | 1.66 | 0.908 | 0 | 0 | 33.07082 | 1000 | -5.9451 | 140 | 3.01 | 180 | 0.6666667 | 53.49%
1500 | -8.4604 | 1.66 | 0.908 | 0 | 0 | 33.07082 | 5000 | -5.9451 | 140 | 3.01 | 180 | 3.333333 | 63.53%
1500 | -8.4604 | 1.66 | 0.908 | 0 | 0 | 33.07082 | 10000 | -5.9451 | 140 | 3.01 | 180 | 6.666667 | 84.63%
1500 | -8.4604 | 1.66 | 0.908 | 0 | 0 | 33.07082 | 15000 | -5.9451 | 140 | 3.01 | 180 | 10 | 96.29%
1500 | -8.4604 | 1.66 | 0.908 | 0 | 0 | 33.07082 | 20000 | -5.9451 | 140 | 3.01 | 180 | 13.33333 | 96.51%
1500 | -8.4604 | 1.66 | 0.908 | 0 | 0 | 33.07082 | 25000 | -5.9451 | 140 | 3.01 | 180 | 16.66667 | 96.19%
1500 | -14.9085 | 1.66 | 0.908 | 0 | 0 | 33.07082 | 1000 | -14.1311 | 140 | 5.01 | 180 | 0.6666667 | 37.89%
1500 | -14.9085 | 1.66 | 0.908 | 0 | 0 | 33.07082 | 5000 | -14.1311 | 140 | 5.01 | 180 | 3.333333 | 47.85%
1500 | -14.9085 | 1.66 | 0.908 | 0 | 0 | 33.07082 | 10000 | -14.1311 | 140 | 5.01 | 180 | 6.666667 | 73.16%
1500 | -14.9085 | 1.66 | 0.908 | 0 | 0 | 33.07082 | 15000 | -14.1311 | 140 | 5.01 | 180 | 10 | 84.55%
1500 | -14.9085 | 1.66 | 0.908 | 0 | 0 | 33.07082 | 20000 | -14.1311 | 140 | 5.01 | 180 | 13.33333 | 90.73%
1500 | -14.9085 | 1.66 | 0.908 | 0 | 0 | 33.07082 | 25000 | -14.1311 | 140 | 5.01 | 180 | 16.66667 | 94.94%
1500 | -17.378 | 1.66 | 0.908 | 0 | 0 | 33.07082 | 1000 | -19.436 | 140 | 7.01 | 180 | 0.6666667 | 27.46%
1500 | -17.378 | 1.66 | 0.908 | 0 | 0 | 33.07082 | 5000 | -19.436 | 140 | 7.01 | 180 | 3.333333 | 35.7%
1500 | -17.378 | 1.66 | 0.908 | 0 | 0 | 33.07082 | 10000 | -19.436 | 140 | 7.01 | 180 | 6.666667 | 58.78%
1500 | -17.378 | 1.66 | 0.908 | 0 | 0 | 33.07082 | 15000 | -19.436 | 140 | 7.01 | 180 | 10 | 78.95%
1500 | -17.378 | 1.66 | 0.908 | 0 | 0 | 33.07082 | 20000 | -19.436 | 140 | 7.01 | 180 | 13.33333 | 91.9%
1500 | -17.378 | 1.66 | 0.908 | 0 | 0 | 33.07082 | 25000 | -19.436 | 140 | 7.01 | 180 | 16.66667 | 92.79%
1500 | -17.8811 | 1.66 | 0.908 | 0 | 0 | 33.07082 | 1000 | -24.1921 | 140 | 9 | 180 | 0.6666667 | 24.53%
1500 | -17.8811 | 1.66 | 0.908 | 0 | 0 | 33.07082 | 5000 | -24.1921 | 140 | 9 | 180 | 3.333333 | 31.63%
1500 | -17.8811 | 1.66 | 0.908 | 0 | 0 | 33.07082 | 10000 | -24.1921 | 140 | 9 | 180 | 6.666667 | 43.41%
1500 | -17.8811 | 1.66 | 0.908 | 0 | 0 | 33.07082 | 15000 | -24.1921 | 140 | 9 | 180 | 10 | 77.39%
1500 | -17.8811 | 1.66 | 0.908 | 0 | 0 | 33.07082 | 20000 | -24.1921 | 140 | 9 | 180 | 13.33333 | 90.47%
1500 | -17.8811 | 1.66 | 0.908 | 0 | 0 | 33.07082 | 25000 | -24.1921 | 140 | 9 | 180 | 16.66667 | 91.06%
1500 | -18.4756 | 1.66 | 0.908 | 0 | 0 | 33.07082 | 1000 | -25.9299 | 140 | 11.03 | 180 | 0.6666667 | 14.21%
1500 | -18.4756 | 1.66 | 0.908 | 0 | 0 | 33.07082 | 5000 | -25.9299 | 140 | 11.03 | 180 | 3.333333 | 26.69%
1500 | -18.4756 | 1.66 | 0.908 | 0 | 0 | 33.07082 | 10000 | -25.9299 | 140 | 11.03 | 180 | 6.666667 | 37.68%
1500 | -18.4756 | 1.66 | 0.908 | 0 | 0 | 33.07082 | 15000 | -25.9299 | 140 | 11.03 | 180 | 10 | 64.29%
1500 | -18.4756 | 1.66 | 0.908 | 0 | 0 | 33.07082 | 20000 | -25.9299 | 140 | 11.03 | 180 | 13.33333 | 74.77%
1500 | -18.4756 | 1.66 | 0.908 | 0 | 0 | 33.07082 | 25000 | -25.9299 | 140 | 11.03 | 180 | 16.66667 | 88.11%
1500 | -17.9268 | 1.66 | 0.908 | 0 | 0 | 33.07082 | 1000 | -24.2378 | 140 | 9.03 | 180 | 0.6666667 | 30.99%
1500 | -17.9268 | 1.66 | 0.908 | 0 | 0 | 33.07082 | 5000 | -24.2378 | 140 | 9.03 | 180 | 3.333333 | 50.31%
1500 | -17.9268 | 1.66 | 0.908 | 0 | 0 | 33.07082 | 10000 | -24.2378 | 140 | 9.03 | 180 | 6.666667 | 74.89%
1500 | -17.9268 | 1.66 | 0.908 | 0 | 0 | 33.07082 | 15000 | -24.2378 | 140 | 9.03 | 180 | 10 | 81.12%
1500 | -17.9268 | 1.66 | 0.908 | 0 | 0 | 33.07082 | 20000 | -24.2378 | 140 | 9.03 | 180 | 13.33333 | 92.61%
1500 | -17.9268 | 1.66 | 0.908 | 0 | 0 | 33.07082 | 25000 | -24.2378 | 140 | 9.03 | 180 | 16.66667 | 93.23%
1200 | -22.02 | 2 | 0 | 0 | 0 | 0 | 10 | -0.7 | 20 | 7 | 600 | 0.008333333 | 10.5%
1200 | -22.02 | 2 | 0 | 0 | 0 | 0 | 50 | -0.7 | 20 | 7 | 600 | 0.04166667 | 52.7%
1200 | -22.02 | 2 | 0 | 0 | 0 | 0 | 100 | -0.7 | 20 | 7 | 600 | 0.08333333 | 86.7%
1200 | -22.02 | 2 | 0 | 0 | 0 | 0 | 200 | -0.7 | 20 | 7 | 600 | 0.1666667 | 94%
1200 | -22.02 | 2 | 0 | 0 | 0 | 0 | 250 | -0.7 | 20 | 7 | 600 | 0.2083333 | 95.5%
1200 | -22.02 | 2 | 0 | 0 | 0 | 0 | 300 | -0.7 | 20 | 7 | 600 | 0.25 | 97.5%
1200 | -22.02 | 2 | 0 | 0 | 0 | 0 | 350 | -0.7 | 20 | 7 | 600 | 0.2916667 | 98.4%
1200 | -22.02 | 2 | 0 | 0 | 0 | 0 | 400 | -0.7 | 20 | 7 | 600 | 0.3333333 | 99.5%
1200 | -22.02 | 2 | 0 | 0 | 0 | 0 | 500 | -0.7 | 20 | 7 | 600 | 0.4166667 | 99.2%
800 | -29 | 5.65 | 0.34689 | 32.52223 | 0 | 0 | 37.5 | -21.3 | 9 | 7 | 180 | 0.046875 | 36.35%
800 | -29 | 5.65 | 0.34689 | 32.52223 | 0 | 0 | 75 | -21.3 | 9 | 7 | 180 | 0.09375 | 52.33%
800 | -29 | 5.65 | 0.34689 | 32.52223 | 0 | 0 | 150 | -21.3 | 9 | 7 | 180 | 0.1875 | 77.99%
800 | -29 | 5.65 | 0.34689 | 32.52223 | 0 | 0 | 225 | -21.3 | 9 | 7 | 180 | 0.28125 | 81.63%
800 | -29 | 5.65 | 0.34689 | 32.52223 | 0 | 0 | 300 | -21.3 | 9 | 7 | 180 | 0.375 | 82.29%
800 | -29 | 5.65 | 0.34689 | 32.52223 | 0 | 0 | 375 | -21.3 | 9 | 7 | 180 | 0.46875 | 81.96%
800 | -29 | 5.65 | 0.34689 | 32.52223 | 0 | 0 | 37.5 | -21.2 | 18 | 7 | 180 | 0.046875 | 70.5%
800 | -29 | 5.65 | 0.34689 | 32.52223 | 0 | 0 | 75 | -21.2 | 18 | 7 | 180 | 0.09375 | 77%
800 | -29 | 5.65 | 0.34689 | 32.52223 | 0 | 0 | 150 | -21.2 | 18 | 7 | 180 | 0.1875 | 81.52%
800 | -29 | 5.65 | 0.34689 | 32.52223 | 0 | 0 | 225 | -21.2 | 18 | 7 | 180 | 0.28125 | 82.84%
800 | -29 | 5.65 | 0.34689 | 32.52223 | 0 | 0 | 300 | -21.2 | 18 | 7 | 180 | 0.375 | 82.29%
800 | -29 | 5.65 | 0.34689 | 32.52223 | 0 | 0 | 375 | -21.2 | 18 | 7 | 180 | 0.46875 | 83.17%
800 | -29 | 5.65 | 0.34689 | 32.52223 | 0 | 0 | 37.5 | -23.3 | 35 | 7 | 180 | 0.046875 | 72.7%
800 | -29 | 5.65 | 0.34689 | 32.52223 | 0 | 0 | 75 | -23.3 | 35 | 7 | 180 | 0.09375 | 82.29%
800 | -29 | 5.65 | 0.34689 | 32.52223 | 0 | 0 | 150 | -23.3 | 35 | 7 | 180 | 0.1875 | 83.5%
800 | -29 | 5.65 | 0.34689 | 32.52223 | 0 | 0 | 225 | -23.3 | 35 | 7 | 180 | 0.28125 | 85.92%
800 | -29 | 5.65 | 0.34689 | 32.52223 | 0 | 0 | 300 | -23.3 | 35 | 7 | 180 | 0.375 | 86.25%
800 | -29 | 5.65 | 0.34689 | 32.52223 | 0 | 0 | 375 | -23.3 | 35 | 7 | 180 | 0.46875 | 88.02%
800 | -29 | 5.65 | 0.34689 | 32.52223 | 0 | 0 | 37.5 | -20.9 | 53 | 7 | 180 | 0.046875 | 75.79%
800 | -29 | 5.65 | 0.34689 | 32.52223 | 0 | 0 | 75 | -20.9 | 53 | 7 | 180 | 0.09375 | 85.7%
800 | -29 | 5.65 | 0.34689 | 32.52223 | 0 | 0 | 150 | -20.9 | 53 | 7 | 180 | 0.1875 | 91.1%
800 | -29 | 5.65 | 0.34689 | 32.52223 | 0 | 0 | 225 | -20.9 | 53 | 7 | 180 | 0.28125 | 88.02%
800 | -29 | 5.65 | 0.34689 | 32.52223 | 0 | 0 | 300 | -20.9 | 53 | 7 | 180 | 0.375 | 89.89%
800 | -29 | 5.65 | 0.34689 | 32.52223 | 0 | 0 | 375 | -20.9 | 53 | 7 | 180 | 0.46875 | 89.45%
800 | -29 | 5.65 | 0.34689 | 32.52223 | 0 | 0 | 37.5 | -25.7 | 247 | 7 | 180 | 0.046875 | 55.74%
800 | -29 | 5.65 | 0.34689 | 32.52223 | 0 | 0 | 75 | -25.7 | 247 | 7 | 180 | 0.09375 | 67.64%
800 | -29 | 5.65 | 0.34689 | 32.52223 | 0 | 0 | 150 | -25.7 | 247 | 7 | 180 | 0.1875 | 79.64%
800 | -29 | 5.65 | 0.34689 | 32.52223 | 0 | 0 | 225 | -25.7 | 247 | 7 | 180 | 0.28125 | 80.86%
800 | -29 | 5.65 | 0.34689 | 32.52223 | 0 | 0 | 300 | -25.7 | 247 | 7 | 180 | 0.375 | 81.3%
800 | -29 | 5.65 | 0.34689 | 32.52223 | 0 | 0 | 375 | -25.7 | 247 | 7 | 180 | 0.46875 | 81.3%
200 | -17.65 | 2 | 0 | 0 | 0 | 0 | 50 | -16.68051 | 12.16 | 8 | 600 | 0.25 | 19.02%
200 | -17.65 | 2 | 0 | 0 | 0 | 0 | 100 | -16.68051 | 12.16 | 8 | 600 | 0.5 | 29.41%
200 | -17.65 | 2 | 0 | 0 | 0 | 0 | 200 | -16.68051 | 12.16 | 8 | 600 | 1 | 45.12%
200 | -17.65 | 2 | 0 | 0 | 0 | 0 | 300 | -16.68051 | 12.16 | 8 | 600 | 1.5 | 98.82%
200 | -17.65 | 2 | 0 | 0 | 0 | 0 | 400 | -16.68051 | 12.16 | 8 | 600 | 2 | 99.44%
200 | -17.65 | 2 | 0 | 0 | 0 | 0 | 50 | -16.34787 | 13.3 | 8 | 1200 | 0.25 | 40.37%
200 | -17.65 | 2 | 0 | 0 | 0 | 0 | 100 | -16.34787 | 13.3 | 8 | 1200 | 0.5 | 65.43%
200 | -17.65 | 2 | 0 | 0 | 0 | 0 | 200 | -16.34787 | 13.3 | 8 | 1200 | 1 | 83.81%
200 | -17.65 | 2 | 0 | 0 | 0 | 0 | 300 | -16.34787 | 13.3 | 8 | 1200 | 1.5 | 91.87%
200 | -17.65 | 2 | 0 | 0 | 0 | 0 | 400 | -16.34787 | 13.3 | 8 | 1200 | 2 | 86.8%
200 | -17.65 | 2 | 0 | 0 | 0 | 0 | 100 | -16.68051 | 12.16 | 8 | 120 | 0.5 | 3.502%
200 | -17.65 | 2 | 0 | 0 | 0 | 0 | 100 | -16.68051 | 12.16 | 8 | 300 | 0.5 | 12.56%
200 | -17.65 | 2 | 0 | 0 | 0 | 0 | 100 | -16.68051 | 12.16 | 8 | 600 | 0.5 | 20.89%
200 | -17.65 | 2 | 0 | 0 | 0 | 0 | 100 | -16.68051 | 12.16 | 8 | 900 | 0.5 | 24.15%
200 | -17.65 | 2 | 0 | 0 | 0 | 0 | 100 | -16.68051 | 12.16 | 8 | 1200 | 0.5 | 27.41%
200 | -17.65 | 2 | 0 | 0 | 0 | 0 | 100 | -16.68051 | 12.16 | 8 | 1500 | 0.5 | 28.99%
200 | -17.65 | 2 | 0 | 0 | 0 | 0 | 100 | -16.68051 | 12.16 | 8 | 1800 | 0.5 | 29.47%
200 | -17.65 | 2 | 0 | 0 | 0 | 0 | 200 | -16.68051 | 12.16 | 8 | 120 | 1 | 14.85%
200 | -17.65 | 2 | 0 | 0 | 0 | 0 | 200 | -16.68051 | 12.16 | 8 | 300 | 1 | 24.76%
200 | -17.65 | 2 | 0 | 0 | 0 | 0 | 200 | -16.68051 | 12.16 | 8 | 600 | 1 | 37.32%
200 | -17.65 | 2 | 0 | 0 | 0 | 0 | 200 | -16.68051 | 12.16 | 8 | 900 | 1 | 42.87%
200 | -17.65 | 2 | 0 | 0 | 0 | 0 | 200 | -16.68051 | 12.16 | 8 | 1200 | 1 | 46.01%
200 | -17.65 | 2 | 0 | 0 | 0 | 0 | 200 | -16.68051 | 12.16 | 8 | 1500 | 1 | 46.5%
200 | -17.65 | 2 | 0 | 0 | 0 | 0 | 200 | -16.68051 | 12.16 | 8 | 1800 | 1 | 45.17%
200 | -17.65 | 2 | 0 | 0 | 0 | 0 | 300 | -16.68051 | 12.16 | 8 | 120 | 1.5 | 91.3%
200 | -17.65 | 2 | 0 | 0 | 0 | 0 | 300 | -16.68051 | 12.16 | 8 | 300 | 1.5 | 95.65%
200 | -17.65 | 2 | 0 | 0 | 0 | 0 | 300 | -16.68051 | 12.16 | 8 | 600 | 1.5 | 98.07%
200 | -17.65 | 2 | 0 | 0 | 0 | 0 | 300 | -16.68051 | 12.16 | 8 | 900 | 1.5 | 98.79%
200 | -17.65 | 2 | 0 | 0 | 0 | 0 | 300 | -16.68051 | 12.16 | 8 | 1200 | 1.5 | 98.79%
200 | -17.65 | 2 | 0 | 0 | 0 | 0 | 300 | -16.68051 | 12.16 | 8 | 1500 | 1.5 | 99.03%
200 | -17.65 | 2 | 0 | 0 | 0 | 0 | 300 | -16.68051 | 12.16 | 8 | 1800 | 1.5 | 99.28%
200 | -17.65 | 2 | 0 | 0 | 0 | 0 | 400 | -16.68051 | 12.16 | 8 | 120 | 2 | 80.44%
200 | -17.65 | 2 | 0 | 0 | 0 | 0 | 400 | -16.68051 | 12.16 | 8 | 300 | 2 | 95.17%
200 | -17.65 | 2 | 0 | 0 | 0 | 0 | 400 | -16.68051 | 12.16 | 8 | 600 | 2 | 98.07%
200 | -17.65 | 2 | 0 | 0 | 0 | 0 | 400 | -16.68051 | 12.16 | 8 | 900 | 2 | 98.91%
200 | -17.65 | 2 | 0 | 0 | 0 | 0 | 400 | -16.68051 | 12.16 | 8 | 1200 | 2 | 99.16%
200 | -17.65 | 2 | 0 | 0 | 0 | 0 | 400 | -16.68051 | 12.16 | 8 | 1500 | 2 | 99.4%
200 | -17.65 | 2 | 0 | 0 | 0 | 0 | 400 | -16.68051 | 12.16 | 8 | 1800 | 2 | 99.64%
200 | -17.65 | 2 | 0 | 0 | 0 | 0 | 100 | -16.34787 | 13.3 | 8 | 300 | 0.5 | 17.84%
200 | -17.65 | 2 | 0 | 0 | 0 | 0 | 100 | -16.34787 | 13.3 | 8 | 600 | 0.5 | 43.08%
200 | -17.65 | 2 | 0 | 0 | 0 | 0 | 100 | -16.34787 | 13.3 | 8 | 900 | 0.5 | 53.52%
200 | -17.65 | 2 | 0 | 0 | 0 | 0 | 100 | -16.34787 | 13.3 | 8 | 1200 | 0.5 | 60.32%
200 | -17.65 | 2 | 0 | 0 | 0 | 0 | 100 | -16.34787 | 13.3 | 8 | 1500 | 0.5 | 62.74%
200 | -17.65 | 2 | 0 | 0 | 0 | 0 | 100 | -16.34787 | 13.3 | 8 | 1800 | 0.5 | 64.93%
200 | -17.65 | 2 | 0 | 0 | 0 | 0 | 200 | -16.34787 | 13.3 | 8 | 300 | 1 | 19.78%
200 | -17.65 | 2 | 0 | 0 | 0 | 0 | 200 | -16.34787 | 13.3 | 8 | 600 | 1 | 59.1%
200 | -17.65 | 2 | 0 | 0 | 0 | 0 | 200 | -16.34787 | 13.3 | 8 | 900 | 1 | 70.87%
200 | -17.65 | 2 | 0 | 0 | 0 | 0 | 200 | -16.34787 | 13.3 | 8 | 1200 | 1 | 77.91%
200 | -17.65 | 2 | 0 | 0 | 0 | 0 | 200 | -16.34787 | 13.3 | 8 | 1500 | 1 | 81.31%
200 | -17.65 | 2 | 0 | 0 | 0 | 0 | 200 | -16.34787 | 13.3 | 8 | 1800 | 1 | 83.86%
200 | -17.65 | 2 | 0 | 0 | 0 | 0 | 300 | -16.34787 | 13.3 | 8 | 300 | 1.5 | 45.87%
200 | -17.65 | 2 | 0 | 0 | 0 | 0 | 300 | -16.34787 | 13.3 | 8 | 600 | 1.5 | 75%
200 | -17.65 | 2 | 0 | 0 | 0 | 0 | 300 | -16.34787 | 13.3 | 8 | 900 | 1.5 | 84.59%
200 | -17.65 | 2 | 0 | 0 | 0 | 0 | 300 | -16.34787 | 13.3 | 8 | 1200 | 1.5 | 87.14%
200 | -17.65 | 2 | 0 | 0 | 0 | 0 | 300 | -16.34787 | 13.3 | 8 | 1500 | 1.5 | 88.71%
200 | -17.65 | 2 | 0 | 0 | 0 | 0 | 300 | -16.34787 | 13.3 | 8 | 1800 | 1.5 | 92.11%
200 | -17.65 | 2 | 0 | 0 | 0 | 0 | 400 | -16.34787 | 13.3 | 8 | 300 | 2 | 49.27%
200 | -17.65 | 2 | 0 | 0 | 0 | 0 | 400 | -16.34787 | 13.3 | 8 | 600 | 2 | 78.28%
200 | -17.65 | 2 | 0 | 0 | 0 | 0 | 400 | -16.34787 | 13.3 | 8 | 900 | 2 | 81.31%
200 | -17.65 | 2 | 0 | 0 | 0 | 0 | 400 | -16.34787 | 13.3 | 8 | 1200 | 2 | 82.89%
200 | -17.65 | 2 | 0 | 0 | 0 | 0 | 400 | -16.34787 | 13.3 | 8 | 1500 | 2 | 84.59%
200 | -17.65 | 2 | 0 | 0 | 0 | 0 | 400 | -16.34787 | 13.3 | 8 | 1800 | 2 | 87.02%
236.2205 | -19.33884 | 3.45 | 0 | 0 | 0 | 0 | 300 | 43.80165 | 25 | 3 | 360 | 1.27 | 96.13%
236.2205 | -29.00826 | 3.45 | 0 | 0 | 0 | 0 | 300 | 23.38843 | 25 | 6 | 360 | 1.27 | 77.12%
236.2205 | -28.59504 | 3.45 | 0 | 0 | 0 | 0 | 300 | 18.59504 | 25 | 7 | 360 | 1.27 | 76.75%
236.2205 | -29.17355 | 3.45 | 0 | 0 | 0 | 0 | 300 | 18.5124 | 25 | 8 | 360 | 1.27 | 79.7%
236.2205 | -30.99174 | 3.45 | 0 | 0 | 0 | 0 | 300 | -30.99174 | 25 | 11 | 360 | 1.27 | 10.33%
842.58 | 1.89 | 2.65 | 0 | 0 | 0 | 0 | 200 | 27.75 | 100 | 3 | 15 | 0.2371495 | 81.59%
842.58 | 1.89 | 2.65 | 0 | 0 | 0 | 0 | 200 | 27.75 | 100 | 3 | 30 | 0.2371495 | 89.68%
842.58 | 1.89 | 2.65 | 0 | 0 | 0 | 0 | 200 | 27.75 | 100 | 3 | 45 | 0.2371495 | 91.09%
842.58 | 1.89 | 2.65 | 0 | 0 | 0 | 0 | 200 | 27.75 | 100 | 3 | 60 | 0.2371495 | 90.6%
842.58 | -7.66 | 2.65 | 0 | 0 | 0 | 0 | 200 | 12.07 | 100 | 4 | 15 | 0.2371495 | 64.47%
842.58 | -7.66 | 2.65 | 0 | 0 | 0 | 0 | 200 | 12.07 | 100 | 4 | 30 | 0.2371495 | 64.54%
842.58 | -7.66 | 2.65 | 0 | 0 | 0 | 0 | 200 | 12.07 | 100 | 4 | 45 | 0.2371495 | 65.55%
842.58 | -7.66 | 2.65 | 0 | 0 | 0 | 0 | 200 | 12.07 | 100 | 4 | 60 | 0.2371495 | 68.38%
842.58 | -7.66 | 2.65 | 0.146 | 46.65 | 0 | 26.64 | 50 | 32.34 | 100 | 4 | 15 | 0.05928737 | 50.41%
842.58 | -7.66 | 2.65 | 0.146 | 46.65 | 0 | 26.64 | 100 | 32.34 | 100 | 4 | 15 | 0.1185747 | 54.65%
842.58 | -7.66 | 2.65 | 0.146 | 46.65 | 0 | 26.64 | 150 | 32.34 | 100 | 4 | 15 | 0.1778621 | 85.92%
842.58 | -7.66 | 2.65 | 0.146 | 46.65 | 0 | 26.64 | 200 | 32.34 | 100 | 4 | 15 | 0.2371495 | 95.03%
842.58 | -7.66 | 2.65 | 0.146 | 46.65 | 0 | 26.64 | 250 | 32.34 | 100 | 4 | 15 | 0.2964368 | 95.68%
842.58 | -7.66 | 2.65 | 0.146 | 46.65 | 0 | 26.64 | 300 | 32.34 | 100 | 4 | 15 | 0.3557242 | 93.47%
842.58 | -7.66 | 2.65 | 0.146 | 46.65 | 0 | 26.64 | 50 | 32.34 | 100 | 4 | 30 | 0.05928737 | 55.2%
842.58 | -7.66 | 2.65 | 0.146 | 46.65 | 0 | 26.64 | 100 | 32.34 | 100 | 4 | 30 | 0.1185747 | 72.95%
842.58 | -7.66 | 2.65 | 0.146 | 46.65 | 0 | 26.64 | 150 | 32.34 | 100 | 4 | 30 | 0.1778621 | 91.17%
842.58 | -7.66 | 2.65 | 0.146 | 46.65 | 0 | 26.64 | 200 | 32.34 | 100 | 4 | 30 | 0.2371495 | 96.14%
842.58 | -7.66 | 2.65 | 0.146 | 46.65 | 0 | 26.64 | 250 | 32.34 | 100 | 4 | 30 | 0.2964368 | 97.15%
842.58 | -7.66 | 2.65 | 0.146 | 46.65 | 0 | 26.64 | 300 | 32.34 | 100 | 4 | 30 | 0.3557242 | 97.15%
842.58 | -7.66 | 2.65 | 0.146 | 46.65 | 0 | 26.64 | 50 | 32.34 | 100 | 4 | 45 | 0.05928737 | 55.66%
842.58 | -7.66 | 2.65 | 0.146 | 46.65 | 0 | 26.64 | 100 | 32.34 | 100 | 4 | 45 | 0.1185747 | 76.45%
842.58 | -7.66 | 2.65 | 0.146 | 46.65 | 0 | 26.64 | 150 | 32.34 | 100 | 4 | 45 | 0.1778621 | 91.44%
842.58 | -7.66 | 2.65 | 0.146 | 46.65 | 0 | 26.64 | 200 | 32.34 | 100 | 4 | 45 | 0.2371495 | 96.69%
842.58 | -7.66 | 2.65 | 0.146 | 46.65 | 0 | 26.64 | 250 | 32.34 | 100 | 4 | 45 | 0.2964368 | 97.52%
842.58 | -7.66 | 2.65 | 0.146 | 46.65 | 0 | 26.64 | 300 | 32.34 | 100 | 4 | 45 | 0.3557242 | 97.61%
842.58 | -7.66 | 2.65 | 0.146 | 46.65 | 0 | 26.64 | 50 | 32.34 | 100 | 4 | 60 | 0.05928737 | 56.12%
842.58 | -7.66 | 2.65 | 0.146 | 46.65 | 0 | 26.64 | 100 | 32.34 | 100 | 4 | 60 | 0.1185747 | 81.97%
842.58 | -7.66 | 2.65 | 0.146 | 46.65 | 0 | 26.64 | 150 | 32.34 | 100 | 4 | 60 | 0.1778621 | 91.9%
842.58 | -7.66 | 2.65 | 0.146 | 46.65 | 0 | 26.64 | 200 | 32.34 | 100 | 4 | 60 | 0.2371495 | 97.06%
842.58 | -7.66 | 2.65 | 0.146 | 46.65 | 0 | 26.64 | 250 | 32.34 | 100 | 4 | 60 | 0.2964368 | 97.52%
842.58 | -7.66 | 2.65 | 0.146 | 46.65 | 0 | 26.64 | 300 | 32.34 | 100 | 4 | 60 | 0.3557242 | 97.7%
842.58 | -26.85 | 2.65 | 0.146 | 46.65 | 0 | 26.64 | 200 | 22.16 | 100 | 6 | 15 | 0.2371495 | 55.15%
842.58 | -26.85 | 2.65 | 0.146 | 46.65 | 0 | 26.64 | 200 | 22.16 | 100 | 6 | 30 | 0.2371495 | 57.37%
842.58 | -26.85 | 2.65 | 0.146 | 46.65 | 0 | 26.64 | 200 | 22.16 | 100 | 6 | 45 | 0.2371495 | 58.4%
842.58 | -26.85 | 2.65 | 0.146 | 46.65 | 0 | 26.64 | 200 | 22.16 | 100 | 6 | 60 | 0.2371495 | 58.88%
842.58 | 1.87 | 2.65 | 0.146 | 9.14 | 0 | 20.89 | 50 | 28.83 | 10.86 | 3 | 60 | 0.05928737 | 51.2%
842.58 | 1.87 | 2.65 | 0.146 | 9.14 | 0 | 20.89 | 100 | 28.83 | 10.86 | 3 | 60 | 0.1185747 | 67.42%
842.58 | 1.87 | 2.65 | 0.146 | 9.14 | 0 | 20.89 | 150 | 28.83 | 10.86 | 3 | 60 | 0.1778621 | 77.99%
842.58 | 1.87 | 2.65 | 0.146 | 9.14 | 0 | 20.89 | 200 | 28.83 | 10.86 | 3 | 60 | 0.2371495 | 95.26%
842.58 | 1.87 | 2.65 | 0.146 | 9.14 | 0 | 20.89 | 250 | 28.83 | 10.86 | 3 | 60 | 0.2964368 | 93.03%
842.58 | 1.87 | 2.65 | 0.146 | 9.14 | 0 | 20.89 | 300 | 28.83 | 10.86 | 3 | 60 | 0.3557242 | 98.09%
842.58 | 1.87 | 2.65 | 0.146 | 9.14 | 0 | 20.89 | 50 | 28.83 | 10.86 | 3 | 120 | 0.05928737 | 56.74%
842.58 | 1.87 | 2.65 | 0.146 | 9.14 | 0 | 20.89 | 100 | 28.83 | 10.86 | 3 | 120 | 0.1185747 | 83.38%
842.58 | 1.87 | 2.65 | 0.146 | 9.14 | 0 | 20.89 | 150 | 28.83 | 10.86 | 3 | 120 | 0.1778621 | 84.12%
842.58 | 1.87 | 2.65 | 0.146 | 9.14 | 0 | 20.89 | 200 | 28.83 | 10.86 | 3 | 120 | 0.2371495 | 96.48%
842.58 | 1.87 | 2.65 | 0.146 | 9.14 | 0 | 20.89 | 250 | 28.83 | 10.86 | 3 | 120 | 0.2964368 | 93.36%
842.58 | 1.87 | 2.65 | 0.146 | 9.14 | 0 | 20.89 | 300 | 28.83 | 10.86 | 3 | 120 | 0.3557242 | 98.87%
842.58 | 1.87 | 2.65 | 0.146 | 9.14 | 0 | 20.89 | 50 | 28.83 | 10.86 | 3 | 180 | 0.05928737 | 79.39%
842.58 | 1.87 | 2.65 | 0.146 | 9.14 | 0 | 20.89 | 100 | 28.83 | 10.86 | 3 | 180 | 0.1185747 | 91.15%
842.58 | 1.87 | 2.65 | 0.146 | 9.14 | 0 | 20.89 | 150 | 28.83 | 10.86 | 3 | 180 | 0.1778621 | 90.26%
842.58 | 1.87 | 2.65 | 0.146 | 9.14 | 0 | 20.89 | 200 | 28.83 | 10.86 | 3 | 180 | 0.2371495 | 97.7%
842.58 | 1.87 | 2.65 | 0.146 | 9.14 | 0 | 20.89 | 250 | 28.83 | 10.86 | 3 | 180 | 0.2964368 | 93.24%
842.58 | 1.87 | 2.65 | 0.146 | 9.14 | 0 | 20.89 | 300 | 28.83 | 10.86 | 3 | 180 | 0.3557242 | 98.9%
842.58 | 1.87 | 2.65 | 0.146 | 9.14 | 0 | 20.89 | 50 | 28.83 | 10.86 | 3 | 240 | 0.05928737 | 90.88%
842.58 | 1.87 | 2.65 | 0.146 | 9.14 | 0 | 20.89 | 100 | 28.83 | 10.86 | 3 | 240 | 0.1185747 | 93.12%
842.58 | 1.87 | 2.65 | 0.146 | 9.14 | 0 | 20.89 | 150 | 28.83 | 10.86 | 3 | 240 | 0.1778621 | 92.67%
842.58 | 1.87 | 2.65 | 0.146 | 9.14 | 0 | 20.89 | 200 | 28.83 | 10.86 | 3 | 240 | 0.2371495 | 97.29%
842.58 | 1.87 | 2.65 | 0.146 | 9.14 | 0 | 20.89 | 250 | 28.83 | 10.86 | 3 | 240 | 0.2964368 | 95.21%
842.58 | 1.87 | 2.65 | 0.146 | 9.14 | 0 | 20.89 | 300 | 28.83 | 10.86 | 3 | 240 | 0.3557242 | 99.09%
842.58 | 1.87 | 2.65 | 0.146 | 9.14 | 0 | 20.89 | 50 | 28.83 | 10.86 | 3 | 300 | 0.05928737 | 92.55%
842.58 | 1.87 | 2.65 | 0.146 | 9.14 | 0 | 20.89 | 100 | 28.83 | 10.86 | 3 | 300 | 0.1185747 | 94.34%
842.58 | 1.87 | 2.65 | 0.146 | 9.14 | 0 | 20.89 | 150 | 28.83 | 10.86 | 3 | 300 | 0.1778621 | 95.98%
842.58 | 1.87 | 2.65 | 0.146 | 9.14 | 0 | 20.89 | 200 | 28.83 | 10.86 | 3 | 300 | 0.2371495 | 98.22%
842.58 | 1.87 | 2.65 | 0.146 | 9.14 | 0 | 20.89 | 250 | 28.83 | 10.86 | 3 | 300 | 0.2964368 | 96.88%
842.58 | 1.87 | 2.65 | 0.146 | 9.14 | 0 | 20.89 | 300 | 28.83 | 10.86 | 3 | 300 | 0.3557242 | 99.42%
842.58 | 4.73 | 2.65 | 0.146 | 9.14 | 0 | 20.89 | 200 | 12.12 | 10.86 | 2 | 60 | 0.2371495 | 99.41%
842.58 | -7.7 | 2.65 | 0.146 | 9.14 | 0 | 20.89 | 200 | 18.5 | 10.86 | 4 | 60 | 0.2371495 | 51.53%
842.58 | -35.03 | 2.65 | 0.146 | 9.14 | 0 | 20.89 | 200 | 21.54 | 10.86 | 5 | 60 | 0.2371495 | 11.52%
842.58 | -26.87 | 2.65 | 0.146 | 9.14 | 0 | 20.89 | 200 | 13.53 | 10.86 | 6 | 60 | 0.2371495 | 7.81%
842.58 | -26.15 | 2.65 | 0.146 | 9.14 | 0 | 20.89 | 200 | 4.5 | 10.86 | 7 | 60 | 0.2371495 | 9.89%
842.58 | -26.58 | 2.65 | 0.146 | 9.14 | 0 | 20.89 | 200 | -24.39 | 10.86 | 8 | 60 | 0.2371495 | 8.85%
842.58 | 4.73 | 2.65 | 0.146 | 9.14 | 0 | 20.89 | 200 | 12.12 | 10.86 | 2 | 120 | 0.2371495 | 99.57%
842.58 | -7.7 | 2.65 | 0.146 | 9.14 | 0 | 20.89 | 200 | 18.5 | 10.86 | 4 | 120 | 0.2371495 | 66.62%
842.58 | -35.03 | 2.65 | 0.146 | 9.14 | 0 | 20.89 | 200 | 21.54 | 10.86 | 5 | 120 | 0.2371495 | 13.61%
842.58 | -26.87 | 2.65 | 0.146 | 9.14 | 0 | 20.89 | 200 | 13.53 | 10.86 | 6 | 120 | 0.2371495 | 8.19%
842.58 | -26.15 | 2.65 | 0.146 | 9.14 | 0 | 20.89 | 200 | 4.5 | 10.86 | 7 | 120 | 0.2371495 | 9.75%
842.58 | -26.58 | 2.65 | 0.146 | 9.14 | 0 | 20.89 | 200 | -24.39 | 10.86 | 8 | 120 | 0.2371495 | 6.12%
842.58 | 4.73 | 2.65 | 0.146 | 9.14 | 0 | 20.89 | 200 | 12.12 | 10.86 | 2 | 180 | 0.2371495 | 99.74%
842.58 | -7.7 | 2.65 | 0.146 | 9.14 | 0 | 20.89 | 200 | 18.5 | 10.86 | 4 | 180 | 0.2371495 | 74.95%
842.58 | -35.03 | 2.65 | 0.146 | 9.14 | 0 | 20.89 | 200 | 21.54 | 10.86 | 5 | 180 | 0.2371495 | 14.22%
842.58 | -26.87 | 2.65 | 0.146 | 9.14 | 0 | 20.89 | 200 | 13.53 | 10.86 | 6 | 180 | 0.2371495 | 11.03%
842.58 | -26.15 | 2.65 | 0.146 | 9.14 | 0 | 20.89 | 200 | 4.5 | 10.86 | 7 | 180 | 0.2371495 | 12.15%
842.58 | -26.58 | 2.65 | 0.146 | 9.14 | 0 | 20.89 | 200 | -24.39 | 10.86 | 8 | 180 | 0.2371495 | 7.77%
842.58 | 4.73 | 2.65 | 0.146 | 9.14 | 0 | 20.89 | 200 | 12.12 | 10.86 | 2 | 240 | 0.2371495 | 99.83%
842.58 | -7.7 | 2.65 | 0.146 | 9.14 | 0 | 20.89 | 200 | 18.5 | 10.86 | 4 | 240 | 0.2371495 | 75.93%
842.58 | -35.03 | 2.65 | 0.146 | 9.14 | 0 | 20.89 | 200 | 21.54 | 10.86 | 5 | 240 | 0.2371495 | 15.13%
842.58 | -26.87 | 2.65 | 0.146 | 9.14 | 0 | 20.89 | 200 | 13.53 | 10.86 | 6 | 240 | 0.2371495 | 11.05%
842.58 | -26.15 | 2.65 | 0.146 | 9.14 | 0 | 20.89 | 200 | 4.5 | 10.86 | 7 | 240 | 0.2371495 | 13.05%
842.58 | -26.58 | 2.65 | 0.146 | 9.14 | 0 | 20.89 | 200 | -24.39 | 10.86 | 8 | 240 | 0.2371495 | 8.16%
842.58 | 4.73 | 2.65 | 0.146 | 9.14 | 0 | 20.89 | 200 | 12.12 | 10.86 | 2 | 300 | 0.2371495 | 99.85%
842.58 | -7.7 | 2.65 | 0.146 | 9.14 | 0 | 20.89 | 200 | 18.5 | 10.86 | 4 | 300 | 0.2371495 | 80.99%
842.58 | -35.03 | 2.65 | 0.146 | 9.14 | 0 | 20.89 | 200 | 21.54 | 10.86 | 5 | 300 | 0.2371495 | 15.14%
842.58 | -26.87 | 2.65 | 0.146 | 9.14 | 0 | 20.89 | 200 | 13.53 | 10.86 | 6 | 300 | 0.2371495 | 11.06%
842.58 | -26.15 | 2.65 | 0.146 | 9.14 | 0 | 20.89 | 200 | 4.5 | 10.86 | 7 | 300 | 0.2371495 | 13%
842.58 | -26.58 | 2.65 | 0.146 | 9.14 | 0 | 20.89 | 200 | -24.39 | 10.86 | 8 | 300 | 0.2371495 | 9.06%
1800 | -16.83 | 4 | 0.317 | 22 | 0 | 0 | 40 | 8.25 | 58.5 | 3 | 60 | 0.02222222 | 99.02%
1800 | -16.83 | 4 | 0.317 | 22 | 0 | 0 | 40 | -37.7 | 58.5 | 7 | 60 | 0.02222222 | 80%
1800 | -16.83 | 4 | 0.317 | 22 | 0 | 0 | 40 | -22.3 | 58.5 | 12 | 60 | 0.02222222 | 85.03%
1000 | -23.31 | 4.2 | 0 | 0 | 0 | 0 | 250 | 36.36 | 17 | 3 | 60 | 0.25 | 79.95%
1000 | -23.31 | 4.2 | 0 | 0 | 0 | 0 | 500 | 36.36 | 17 | 3 | 60 | 0.5 | 90%
1000 | -23.31 | 4.2 | 0 | 0 | 0 | 0 | 750 | 36.36 | 17 | 3 | 60 | 0.75 | 90.93%
1000 | -13.45 | 5.17 | 0 | 0 | 0 | 0 | 300 | 13.96 | 17 | 5 | 60 | 0.3 | 74.79%
1000 | -13.45 | 5.17 | 0 | 0 | 0 | 0 | 600 | 13.96 | 17 | 5 | 60 | 0.6 | 84.86%
1000 | -13.45 | 5.17 | 0 | 0 | 0 | 0 | 900 | 13.96 | 17 | 5 | 60 | 0.9 | 85.92%
1000 | -16.83 | 2.3 | 0.194 | 3.84 | 3.84 | 0 | 91.7 | 53.4 | 20 | 8 | 60 | 0.0917 | 31.18%
1000 | -16.83 | 2.3 | 0.194 | 3.84 | 3.84 | 0 | 112.4 | 53.4 | 20 | 8 | 60 | 0.1124 | 36.83%
1000 | -16.83 | 2.3 | 0.194 | 3.84 | 3.84 | 0 | 225.8 | 53.4 | 20 | 8 | 60 | 0.2258 | 71.24%
1000 | -16.83 | 2.3 | 0.194 | 3.84 | 3.84 | 0 | 459.1 | 53.4 | 20 | 8 | 60 | 0.4591 | 96.43%
1000 | -16.83 | 2.3 | 0.194 | 3.84 | 3.84 | 0 | 919.9 | 53.4 | 20 | 8 | 60 | 0.9199 | 99.69%
1000 | -16.83 | 2.3 | 0.194 | 3.84 | 3.84 | 0 | 1384.1 | 53.4 | 20 | 8 | 60 | 1.3841 | 99.43%
1000 | -16.83 | 2.3 | 0.194 | 3.84 | 3.84 | 0 | 1846.2 | 53.4 | 20 | 8 | 60 | 1.8462 | 98.28%
1000 | -16.83 | 2.3 | 0.194 | 3.84 | 3.84 | 0 | 2309.3 | 53.4 | 20 | 8 | 60 | 2.3093 | 98.62%
1000 | -16.83 | 2.3 | 0.02 | 4.12 | 4.12 | 0 | 259.1 | 37.7 | 20 | 8 | 60 | 0.2591 | 20.98%
1000 | -16.83 | 2.3 | 0.02 | 4.12 | 4.12 | 0 | 526.8 | 37.7 | 20 | 8 | 60 | 0.5268 | 34.94%
1000 | -16.83 | 2.3 | 0.02 | 4.12 | 4.12 | 0 | 1047.8 | 37.7 | 20 | 8 | 60 | 1.0478 | 76.23%
1000 | -16.83 | 2.3 | 0.02 | 4.12 | 4.12 | 0 | 1576.9 | 37.7 | 20 | 8 | 60 | 1.5769 | 85.32%
1000 | -16.83 | 2.3 | 0.02 | 4.12 | 4.12 | 0 | 2105.3 | 37.7 | 20 | 8 | 60 | 2.1053 | 93.77%
1000 | -16.83 | 2.3 | 0.02 | 4.12 | 4.12 | 0 | 2630.4 | 37.7 | 20 | 8 | 60 | 2.6304 | 98.39%
1000 | -16.83 | 2.3 | 0.02 | 4.12 | 4.12 | 0 | 3153.4 | 37.7 | 20 | 8 | 60 | 3.1534 | 99.66%
1000 | -16.83 | 2.3 | 0.02 | 4.12 | 4.12 | 0 | 3683.9 | 37.7 | 20 | 8 | 60 | 3.6839 | 98.54%
1000 | -16.83 | 2.3 | 0.02 | 4.12 | 4.12 | 0 | 4209.1 | 37.7 | 20 | 8 | 60 | 4.2091 | 98.02%
1000 | -16.83 | 2.3 | 0.115 | 3.64 | 3.64 | 0 | 143.7 | 43.4 | 20 | 8 | 60 | 0.1437 | 14.68%
1000 | -16.83 | 2.3 | 0.115 | 3.64 | 3.64 | 0 | 241.1 | 43.4 | 20 | 8 | 60 | 0.2411 | 30.81%
1000 | -16.83 | 2.3 | 0.115 | 3.64 | 3.64 | 0 | 362.7 | 43.4 | 20 | 8 | 60 | 0.3627 | 37.18%
1000 | -16.83 | 2.3 | 0.115 | 3.64 | 3.64 | 0 | 729.5 | 43.4 | 20 | 8 | 60 | 0.7295 | 91.37%
1000 | -16.83 | 2.3 | 0.115 | 3.64 | 3.64 | 0 | 1094.6 | 43.4 | 20 | 8 | 60 | 1.0946 | 94.11%
1000 | -16.83 | 2.3 | 0.115 | 3.64 | 3.64 | 0 | 1460 | 43.4 | 20 | 8 | 60 | 1.46 | 97.21%
1000 | -16.83 | 2.3 | 0.115 | 3.64 | 3.64 | 0 | 2191 | 43.4 | 20 | 8 | 60 | 2.191 | 97.4%
1000 | -16.83 | 2.3 | 0.115 | 3.64 | 3.64 | 0 | 2923.3 | 43.4 | 20 | 8 | 60 | 2.9233 | 98.94%
1000 | -16.83 | 2.3 | 0.115 | 3.64 | 3.64 | 0 | 3653.6 | 43.4 | 20 | 8 | 60 | 3.6536 | 99.62%
3020 | -14.1 | 5.17 | 0.146 | 8.68 | 0 | 39.7 | 90.6 | 54.7 | 12 | 7 | 90 | 0.03 | 35.7%
3020 | -14.1 | 5.17 | 0.146 | 8.68 | 0 | 39.7 | 151 | 54.7 | 12 | 7 | 90 | 0.05 | 71.23%
3020 | -14.1 | 5.17 | 0.146 | 8.68 | 0 | 39.7 | 211.4 | 54.7 | 12 | 7 | 90 | 0.07 | 99.13%
3020 | -14.1 | 5.17 | 0.146 | 8.68 | 0 | 39.7 | 271.8 | 54.7 | 12 | 7 | 90 | 0.09 | 98.61%
3020 | -14.1 | 5.17 | 0.146 | 8.68 | 0 | 39.7 | 332.2 | 54.7 | 12 | 7 | 90 | 0.11 | 97.05%
3020 | -14.1 | 5.17 | 0.146 | 8.68 | 0 | 39.7 | 392.6 | 54.7 | 12 | 7 | 90 | 0.13 | 96.01%
842.58 | -30.2 | 4.5 | 0 | 0 | 0 | 0 | 30 | 11.9 | 236 | 8 | 120 | 0.03557242 | 95.7%
842.58 | -32.8 | 4.5 | 0 | 0 | 0 | 0 | 30 | 11.9 | 236 | 8 | 120 | 0.03557242 | 94.3%
842.58 | -30.2 | 4.5 | 0.146 | 31.59 | 8.61 | 0 | 30 | 51.6 | 315 | 8 | 120 | 0.03557242 | 97.7%
842.58 | -32.8 | 4.5 | 0.146 | 31.59 | 8.61 | 0 | 30 | 51.6 | 315 | 8 | 120 | 0.03557242 | 94.3%
1000 | -21.4 | 4.76 | 0.146 | 31.59 | 8.61 | 0 | 10 | 28.7 | 12 | 7 | 180 | 0.01 | 86.93%
1000 | -21.4 | 4.76 | 0.146 | 31.59 | 8.61 | 0 | 20 | 28.7 | 12 | 7 | 180 | 0.02 | 94.26%
1000 | -21.4 | 4.76 | 0.146 | 31.59 | 8.61 | 0 | 50 | 28.7 | 12 | 7 | 180 | 0.05 | 99.36%
1000 | -21.4 | 4.76 | 0.146 | 31.59 | 8.61 | 0 | 100 | 28.7 | 12 | 7 | 180 | 0.1 | 100%
1000 | -21.4 | 4.76 | 0.146 | 31.59 | 8.61 | 0 | 500 | 28.7 | 12 | 7 | 180 | 0.5 | 100%
1000 | -16.37 | 8 | 0 | 0 | 0 | 0 | 30 | -31.23 | 198 | 7 | 120 | 0.03 | 2.79%
1000 | -16.37 | 8 | 0 | 0 | 0 | 0 | 50 | -31.23 | 198 | 7 | 120 | 0.05 | 5.93%
1000 | -16.37 | 8 | 0 | 0 | 0 | 0 | 120 | -31.23 | 198 | 7 | 120 | 0.12 | 16.35%
1000 | -16.37 | 8 | 0 | 0 | 0 | 0 | 180 | -31.23 | 198 | 7 | 120 | 0.18 | 29.16%
1000 | -16.37 | 8 | 0 | 0 | 0 | 0 | 250 | -31.23 | 198 | 7 | 120 | 0.25 | 34.55%
1000 | -16.37 | 8 | 0 | 0 | 0 | 0 | 340 | -31.23 | 198 | 7 | 120 | 0.34 | 35.68%
1000 | -16.37 | 8 | 0 | 0 | 0 | 0 | 420 | -31.23 | 198 | 7 | 120 | 0.42 | 33.3%
1000 | -16.37 | 8 | 0 | 0 | 0 | 0 | 490 | -31.23 | 198 | 7 | 120 | 0.49 | 35.56%
1000 | -16.37 | 8 | 0.231 | 11.66 | 11.66 | 0 | 10 | 25.98 | 227.4 | 7 | 120 | 0.01 | 6.31%
1000 | -16.37 | 8 | 0.231 | 11.66 | 11.66 | 0 | 30 | 25.98 | 227.4 | 7 | 120 | 0.03 | 17.1%
1000 | -16.37 | 8 | 0.231 | 11.66 | 11.66 | 0 | 40 | 25.98 | 227.4 | 7 | 120 | 0.04 | 24.89%
1000 | -16.37 | 8 | 0.231 | 11.66 | 11.66 | 0 | 50 | 25.98 | 227.4 | 7 | 120 | 0.05 | 44.72%
1000 | -16.37 | 8 | 0.231 | 11.66 | 11.66 | 0 | 60 | 25.98 | 227.4 | 7 | 120 | 0.06 | 64.3%
1000 | -16.37 | 8 | 0.231 | 11.66 | 11.66 | 0 | 70 | 25.98 | 227.4 | 7 | 120 | 0.07 | 81.63%
1000 | -16.37 | 8 | 0.231 | 11.66 | 11.66 | 0 | 80 | 25.98 | 227.4 | 7 | 120 | 0.08 | 85.9%
1000 | -16.37 | 8 | 0.231 | 11.66 | 11.66 | 0 | 100 | 25.98 | 227.4 | 7 | 120 | 0.1 | 98.07%
2000 | -14.73 | 13.1 | 0 | 0 | 0 | 0 | 50 | 13.21 | 141 | 4 | 300 | 0.025 | 20.23%
2000 | -14.54 | 13.1 | 0 | 0 | 0 | 0 | 50 | 13.2 | 141 | 5 | 300 | 0.025 | 18.99%
2000 | -17.96 | 13.1 | 0 | 0 | 0 | 0 | 50 | 11.9 | 141 | 6 | 300 | 0.025 | 22.18%
2000 | -17.67 | 13.1 | 0 | 0 | 0 | 0 | 50 | 11.75 | 141 | 7 | 300 | 0.025 | 20.23%
2000 | -17.39 | 13.1 | 0 | 0 | 0 | 0 | 50 | 11.6 | 141 | 8 | 300 | 0.025 | 18.69%
2000 | -17.97 | 13.1 | 0 | 0 | 0 | 0 | 50 | 12.08 | 141 | 9 | 300 | 0.025 | 20.94%
2000 | -18.94 | 13.1 | 0 | 0 | 0 | 0 | 50 | 9.76 | 141 | 10 | 300 | 0.025 | 20.33%
2000 | -21.73 | 13.1 | 0 | 0 | 0 | 0 | 50 | 8.7 | 141 | 11 | 300 | 0.025 | 20.02%
2000 | -14.73 | 13.1 | 0 | 0 | 0 | 0 | 100 | 13.21 | 141 | 4 | 300 | 0.05 | 89.32%
2000 | -14.54 | 13.1 | 0 | 0 | 0 | 0 | 100 | 13.2 | 141 | 5 | 300 | 0.05 | 90.97%
2000 | -17.96 | 13.1 | 0 | 0 | 0 | 0 | 100 | 11.9 | 141 | 6 | 300 | 0.05 | 88.3%
2000 | -17.67 | 13.1 | 0 | 0 | 0 | 0 | 100 | 11.75 | 141 | 7 | 300 | 0.05 | 89.32%
2000 | -17.39 | 13.1 | 0 | 0 | 0 | 0 | 100 | 11.6 | 141 | 8 | 300 | 0.05 | 80.9%
2000 | -17.97 | 13.1 | 0 | 0 | 0 | 0 | 100 | 12.08 | 141 | 9 | 300 | 0.05 | 81.42%
2000 | -18.94 | 13.1 | 0 | 0 | 0 | 0 | 100 | 9.76 | 141 | 10 | 300 | 0.05 | 81.42%
2000 | -21.73 | 13.1 | 0 | 0 | 0 | 0 | 100 | 8.7 | 141 | 11 | 300 | 0.05 | 83.26%
2000 | -14.73 | 13.1 | 0 | 0 | 0 | 0 | 150 | 13.21 | 141 | 4 | 300 | 0.075 | 93.63%
2000 | -14.54 | 13.1 | 0 | 0 | 0 | 0 | 150 | 13.2 | 141 | 5 | 300 | 0.075 | 93.22%
2000 | -17.96 | 13.1 | 0 | 0 | 0 | 0 | 150 | 11.9 | 141 | 6 | 300 | 0.075 | 92.92%
2000 | -17.67 | 13.1 | 0 | 0 | 0 | 0 | 150 | 11.75 | 141 | 7 | 300 | 0.075 | 93.43%
2000 | -17.39 | 13.1 | 0 | 0 | 0 | 0 | 150 | 11.6 | 141 | 8 | 300 | 0.075 | 94.05%
2000 | -17.97 | 13.1 | 0 | 0 | 0 | 0 | 150 | 12.08 | 141 | 9 | 300 | 0.075 | 93.74%
2000 | -18.94 | 13.1 | 0 | 0 | 0 | 0 | 150 | 9.76 | 141 | 10 | 300 | 0.075 | 93.84%
2000 | -21.73 | 13.1 | 0 | 0 | 0 | 0 | 150 | 8.7 | 141 | 11 | 300 | 0.075 | 93.84%
2000 | -4.15 | 13.7 | 0 | 0 | 0 | 0 | 150 | 13.21 | 141 | 4 | 300 | 0.075 | 88.79%
2000 | -14.39 | 13.7 | 0 | 0 | 0 | 0 | 150 | 13.2 | 141 | 5 | 300 | 0.075 | 89.29%
2000 | -15.6 | 13.7 | 0 | 0 | 0 | 0 | 150 | 11.9 | 141 | 6 | 300 | 0.075 | 90%
2000 | -16.9 | 13.7 | 0 | 0 | 0 | 0 | 150 | 11.75 | 141 | 7 | 300 | 0.075 | 88.79%
2000 | -14.41 | 13.7 | 0 | 0 | 0 | 0 | 150 | 11.6 | 141 | 8 | 300 | 0.075 | 88.69%
2000 | -15.33 | 13.7 | 0 | 0 | 0 | 0 | 150 | 12.08 | 141 | 9 | 300 | 0.075 | 88.59%
2000 | -15.33 | 13.7 | 0 | 0 | 0 | 0 | 150 | 9.76 | 141 | 10 | 300 | 0.075 | 88.08%
2000 | -18.37 | 13.7 | 0 | 0 | 0 | 0 | 150 | 8.7 | 141 | 11 | 300 | 0.075 | 91.52%
500 | -25.8 | 3 | 0.34689 | 32.52223 | 0 | 0 | 25 | 28.4 | 52 | 6.84 | 250 | 0.05 | 16.45%
500 | -25.8 | 3 | 0.34689 | 32.52223 | 0 | 0 | 50 | 28.4 | 52 | 6.84 | 250 | 0.1 | 40.4%
500 | -25.8 | 3 | 0.34689 | 32.52223 | 0 | 0 | 75 | 28.4 | 52 | 6.84 | 250 | 0.15 | 63.85%
500 | -25.8 | 3 | 0.34689 | 32.52223 | 0 | 0 | 100 | 28.4 | 52 | 6.84 | 250 | 0.2 | 70.94%
500 | -25.8 | 3 | 0.34689 | 32.52223 | 0 | 0 | 125 | 28.4 | 52 | 6.84 | 250 | 0.25 | 82.45%
500 | -25.8 | 3 | 0.34689 | 32.52223 | 0 | 0 | 150 | 28.4 | 52 | 6.84 | 250 | 0.3 | 88.36%
500 | -25.8 | 3 | 0.34689 | 32.52223 | 0 | 0 | 175 | 28.4 | 52 | 6.84 | 250 | 0.35 | 90.33%
600 | -26.1 | 5 | 0.34689 | 32.52223 | 0 | 0 | 30 | 28.4 | 52 | 6.84 | 250 | 0.05 | 60.33%
600 | -26.1 | 5 | 0.34689 | 32.52223 | 0 | 0 | 60 | 28.4 | 52 | 6.84 | 250 | 0.1 | 76.6%
600 | -26.1 | 5 | 0.34689 | 32.52223 | 0 | 0 | 90 | 28.4 | 52 | 6.84 | 250 | 0.15 | 83.46%
600 | -26.1 | 5 | 0.34689 | 32.52223 | 0 | 0 | 120 | 28.4 | 52 | 6.84 | 250 | 0.2 | 87.89%
600 | -26.1 | 5 | 0.34689 | 32.52223 | 0 | 0 | 150 | 28.4 | 52 | 6.84 | 250 | 0.25 | 91.13%
600 | -26.1 | 5 | 0.34689 | 32.52223 | 0 | 0 | 180 | 28.4 | 52 | 6.84 | 250 | 0.3 | 93.65%
600 | -26.1 | 5 | 0.34689 | 32.52223 | 0 | 0 | 210 | 28.4 | 52 | 6.84 | 250 | 0.35 | 93.48%
200 | -2.49 | 6.9 | 0.146 | 13.84 | 0 | 0 | 6 | 35.43 | 500 | 2 | 1800 | 0.03 | 75.32%
200 | -2.49 | 6.9 | 0.146 | 13.84 | 0 | 0 | 26 | 35.43 | 500 | 2 | 1800 | 0.13 | 86.9%
200 | -2.49 | 6.9 | 0.146 | 13.84 | 0 | 0 | 54 | 35.43 | 500 | 2 | 1800 | 0.27 | 92.37%
200 | -2.49 | 6.9 | 0.146 | 13.84 | 0 | 0 | 160 | 35.43 | 500 | 2 | 1800 | 0.8 | 94.91%
200 | -18.43 | 6.9 | 0.146 | 13.84 | 0 | 0 | 6 | 38.96 | 500 | 4 | 1800 | 0.03 | 13.87%
200 | -18.43 | 6.9 | 0.146 | 13.84 | 0 | 0 | 26 | 38.96 | 500 | 4 | 1800 | 0.13 | 81.04%
200 | -18.43 | 6.9 | 0.146 | 13.84 | 0 | 0 | 54 | 38.96 | 500 | 4 | 1800 | 0.27 | 97.58%
200 | -18.43 | 6.9 | 0.146 | 13.84 | 0 | 0 | 160 | 38.96 | 500 | 4 | 1800 | 0.8 | 98.47%
200 | -18.9 | 6.9 | 0.146 | 13.84 | 0 | 0 | 6 | -11.08 | 500 | 7 | 1800 | 0.03 | 0%
200 | -18.9 | 6.9 | 0.146 | 13.84 | 0 | 0 | 26 | -11.08 | 500 | 7 | 1800 | 0.13 | 6.87%
200 | -18.9 | 6.9 | 0.146 | 13.84 | 0 | 0 | 54 | -11.08 | 500 | 7 | 1800 | 0.27 | 25.95%
200 | -18.9 | 6.9 | 0.146 | 13.84 | 0 | 0 | 160 | -11.08 | 500 | 7 | 1800 | 0.8 | 95.29%
200 | -24.1 | 6.9 | 0.146 | 13.84 | 0 | 0 | 6 | -29.21 | 500 | 10 | 1800 | 0.03 | 0%
200 | -24.1 | 6.9 | 0.146 | 13.84 | 0 | 0 | 26 | -29.21 | 500 | 10 | 1800 | 0.13 | 1.02%
200 | -24.1 | 6.9 | 0.146 | 13.84 | 0 | 0 | 54 | -29.21 | 500 | 10 | 1800 | 0.27 | 6.74%
200 | -24.1 | 6.9 | 0.146 | 13.84 | 0 | 0 | 160 | -29.21 | 500 | 10 | 1800 | 0.8 | 62.85%
200 | -2.49 | 6.9 | 0.146 | 32.52 | 0 | 0 | 6 | 40.55 | 500 | 2 | 1800 | 0.03 | 68.25%
200 | -2.49 | 6.9 | 0.146 | 32.52 | 0 | 0 | 26 | 40.55 | 500 | 2 | 1800 | 0.13 | 87.66%
200 | -2.49 | 6.9 | 0.146 | 32.52 | 0 | 0 | 54 | 40.55 | 500 | 2 | 1800 | 0.27 | 92.93%
200 | -2.49 | 6.9 | 0.146 | 32.52 | 0 | 0 | 160 | 40.55 | 500 | 2 | 1800 | 0.8 | 95.12%
200 | -18.43 | 6.9 | 0.146 | 32.52 | 0 | 0 | 6 | 50.1 | 500 | 4 | 1800 | 0.03 | 47.69%
200 | -18.43 | 6.9 | 0.146 | 32.52 | 0 | 0 | 26 | 50.1 | 500 | 4 | 1800 | 0.13 | 97.04%
200 | -18.43 | 6.9 | 0.146 | 32.52 | 0 | 0 | 54 | 50.1 | 500 | 4 | 1800 | 0.27 | 98.97%
200 | -18.43 | 6.9 | 0.146 | 32.52 | 0 | 0 | 160 | 50.1 | 500 | 4 | 1800 | 0.8 | 99.23%
200 | -18.9 | 6.9 | 0.146 | 32.52 | 0 | 0 | 6 | 39.09 | 500 | 7 | 1800 | 0.03 | 4.63%
200 | -18.9 | 6.9 | 0.146 | 32.52 | 0 | 0 | 26 | 39.09 | 500 | 7 | 1800 | 0.13 | 70.05%
200 | -18.9 | 6.9 | 0.146 | 32.52 | 0 | 0 | 54 | 39.09 | 500 | 7 | 1800 | 0.27 | 96.02%
200 | -18.9 | 6.9 | 0.146 | 32.52 | 0 | 0 | 160 | 39.09 | 500 | 7 | 1800 | 0.8 | 99.23%
200 | -24.1 | 6.9 | 0.146 | 32.52 | 0 | 0 | 6 | -23.09 | 500 | 10 | 1800 | 0.03 | 1.16%
200 | -24.1 | 6.9 | 0.146 | 32.52 | 0 | 0 | 26 | -23.09 | 500 | 10 | 1800 | 0.13 | 19.79%
200 | -24.1 | 6.9 | 0.146 | 32.52 | 0 | 0 | 54 | -23.09 | 500 | 10 | 1800 | 0.27 | 63.5%
200 | -24.1 | 6.9 | 0.146 | 32.52 | 0 | 0 | 160 | -23.09 | 500 | 10 | 1800 | 0.8 | 98.46%
1000 | -1.91 | 52.34 | 0.146 | 21.52 | 0 | 0 | 18 | 80.49 | 71.53 | 2 | 180 | 0.018 | 80.25%
1000 | -6.22 | 52.34 | 0.146 | 21.52 | 0 | 0 | 18 | 56.86 | 71.53 | 3 | 180 | 0.018 | 87.37%
1000 | -9.55 | 52.34 | 0.146 | 21.52 | 0 | 0 | 18 | 41.66 | 71.53 | 4 | 180 | 0.018 | 92.01%
1000 | -15.33 | 52.34 | 0.146 | 21.52 | 0 | 0 | 18 | 40.1 | 71.53 | 5 | 180 | 0.018 | 93%
1000 | -17.09 | 52.34 | 0.146 | 21.52 | 0 | 0 | 18 | 39.71 | 71.53 | 6 | 180 | 0.018 | 94.08%
1000 | -19.73 | 52.34 | 0.146 | 21.52 | 0 | 0 | 18 | 39.23 | 71.53 | 7 | 180 | 0.018 | 94.91%
1000 | -22.18 | 52.34 | 0.146 | 21.52 | 0 | 0 | 18 | 38.74 | 71.53 | 8 | 180 | 0.018 | 95.82%
1000 | -27.07 | 52.34 | 0.146 | 21.52 | 0 | 0 | 18 | 38.26 | 71.53 | 9 | 180 | 0.018 | 97.14%
1000 | -28.93 | 52.34 | 0.146 | 21.52 | 0 | 0 | 18 | 34.34 | 71.53 | 10 | 180 | 0.018 | 98.96%
1000 | -29.61 | 52.34 | 0.146 | 21.52 | 0 | 0 | 18 | -37.95 | 71.53 | 11 | 180 | 0.018 | 62.53%
1000 | -30.98 | 52.34 | 0.146 | 21.52 | 0 | 0 | 18 | -40.39 | 71.53 | 12 | 180 | 0.018 | 4.47%
1000 | 4.86 | 6 | 0.146 | 21.52 | 0 | 0 | 22 | 80.49 | 71.53 | 2 | 300 | 0.022 | 70.23%
1000 | 0.16 | 6 | 0.146 | 21.52 | 0 | 0 | 22 | 56.86 | 71.53 | 3 | 300 | 0.022 | 75.45%
1000 | -3.07 | 6 | 0.146 | 21.52 | 0 | 0 | 22 | 41.66 | 71.53 | 4 | 300 | 0.022 | 79.17%
1000 | -6.99 | 6 | 0.146 | 21.52 | 0 | 0 | 22 | 40.1 | 71.53 | 5 | 300 | 0.022 | 84.97%
1000 | -10.22 | 6 | 0.146 | 21.52 | 0 | 0 | 22 | 39.71 | 71.53 | 6 | 300 | 0.022 | 86.13%
1000 | -13.84 | 6 | 0.146 | 21.52 | 0 | 0 | 22 | 39.23 | 71.53 | 7 | 300 | 0.022 | 87.87%
1000 | -15.8 | 6 | 0.146 | 21.52 | 0 | 0 | 22 | 38.74 | 71.53 | 8 | 300 | 0.022 | 90.02%
1000 | -18.44 | 6 | 0.146 | 21.52 | 0 | 0 | 22 | 38.26 | 71.53 | 9 | 300 | 0.022 | 91.18%
1000 | -19.61 | 6 | 0.146 | 21.52 | 0 | 0 | 22 | 34.34 | 71.53 | 10 | 300 | 0.022 | 92.17%
1000 | -20 | 6 | 0.146 | 21.52 | 0 | 0 | 22 | -37.95 | 71.53 | 11 | 300 | 0.022 | 49.03%
1000 | -21.17 | 6 | 0.146 | 21.52 | 0 | 0 | 22 | -40.39 | 71.53 | 12 | 300 | 0.022 | 4.06%
1000 | 11.06 | 2.88 | 0.146 | 21.52 | 0 | 0 | 24 | 80.49 | 71.53 | 2 | 300 | 0.024 | 57.81%
1000 | 7.14 | 2.88 | 0.146 | 21.52 | 0 | 0 | 24 | 56.86 | 71.53 | 3 | 300 | 0.024 | 66.5%
1000 | -0.87 | 2.88 | 0.146 | 21.52 | 0 | 0 | 24 | 41.66 | 71.53 | 4 | 300 | 0.024 | 71.72%
1000 | -2.97 | 2.88 | 0.146 | 21.52 | 0 | 0 | 24 | 40.1 | 71.53 | 5 | 300 | 0.024 | 75.11%
1000 | -6.31 | 2.88 | 0.146 | 21.52 | 0 | 0 | 24 | 39.71 | 71.53 | 6 | 300 | 0.024 | 81.82%
1000 | -10.06 | 2.88 | 0.146 | 21.52 | 0 | 0 | 24 | 39.23 | 71.53 | 7 | 300 | 0.024 | 83.64%
1000 | -11.06 | 2.88 | 0.146 | 21.52 | 0 | 0 | 24 | 38.74 | 71.53 | 8 | 300 | 0.024 | 85.88%
1000 | -12.26 | 2.88 | 0.146 | 21.52 | 0 | 0 | 24 | 38.26 | 71.53 | 9 | 300 | 0.024 | 88.86%
1000 | -13.81 | 2.88 | 0.146 | 21.52 | 0 | 0 | 24 | 34.34 | 71.53 | 10 | 300 | 0.024 | 90.6%
1000 | -14.2 | 2.88 | 0.146 | 21.52 | 0 | 0 | 24 | -37.95 | 71.53 | 11 | 300 | 0.024 | 39.92%
1000 | -14.82 | 2.88 | 0.146 | 21.52 | 0 | 0 | 24 | -40.39 | 71.53 | 12 | 300 | 0.024 | 4.06%
842.58 | -11.78 | 2.67 | 0.146 | 32.52 | 0 | 0 | 100 | 37.33 | 10.8 | 4 | 343.68 | 0.1185747 | 91.05%
842.58 | -16.91 | 2.67 | 0.146 | 32.52 | 0 | 0 | 100 | 29.75 | 10.8 | 5 | 343.68 | 0.1185747 | 85.56%
842.58 | -15.97 | 2.67 | 0.146 | 32.52 | 0 | 0 | 100 | 21.89 | 10.8 | 6 | 343.68 | 0.1185747 | 55.48%
842.58 | -21.55 | 2.67 | 0.146 | 32.52 | 0 | 0 | 100 | 11.48 | 10.8 | 7 | 343.68 | 0.1185747 | 38.55%
842.58 | -24.91 | 2.67 | 0.146 | 32.52 | 0 | 0 | 100 | 6.89 | 10.8 | 9 | 343.68 | 0.1185747 | 30.75%
842.58 | -24.73 | 2.88 | 0.146 | 32.52 | 0 | 0 | 100 | 37.33 | 10.8 | 4 | 343.68 | 0.1185747 | 94.11%
842.58 | -24.34 | 2.88 | 0.146 | 32.52 | 0 | 0 | 100 | 29.75 | 10.8 | 5 | 343.68 | 0.1185747 | 78.03%
842.58 | -25.47 | 2.88 | 0.146 | 32.52 | 0 | 0 | 100 | 21.89 | 10.8 | 6 | 343.68 | 0.1185747 | 74.01%
842.58 | -24.82 | 2.88 | 0.146 | 32.52 | 0 | 0 | 100 | 11.48 | 10.8 | 7 | 343.68 | 0.1185747 | 65.83%
842.58 | -31.89 | 2.88 | 0.146 | 32.52 | 0 | 0 | 100 | 6.89 | 10.8 | 9 | 343.68 | 0.1185747 | 64.4%
842.58 | -18.08 | 4.71 | 0.146 | 32.52 | 0 | 0 | 200 | 37.33 | 10.8 | 4 | 343.68 | 0.2371495 | 90.4%
842.58 | -19.81 | 4.71 | 0.146 | 32.52 | 0 | 0 | 200 | 29.75 | 10.8 | 5 | 343.68 | 0.2371495 | 67.89%
842.58 | -20.89 | 4.71 | 0.146 | 32.52 | 0 | 0 | 200 | 21.89 | 10.8 | 6 | 343.68 | 0.2371495 | 65.94%
842.58 | -22.18 | 4.71 | 0.146 | 32.52 | 0 | 0 | 200 | 11.48 | 10.8 | 7 | 343.68 | 0.2371495 | 64.63%
842.58 | -23 | 4.71 | 0.146 | 32.52 | 0 | 0 | 200 | 6.89 | 10.8 | 9 | 343.68 | 0.2371495 | 62.17%
842.58 | -19.89 | 4.29 | 0.146 | 32.52 | 0 | 0 | 100 | 37.33 | 10.8 | 4 | 343.68 | 0.1185747 | 95.68%
842.58 | -21.2 | 4.29 | 0.146 | 32.52 | 0 | 0 | 100 | 29.75 | 10.8 | 5 | 343.68 | 0.1185747 | 84.15%
842.58 | -22.09 | 4.29 | 0.146 | 32.52 | 0 | 0 | 100 | 21.89 | 10.8 | 6 | 343.68 | 0.1185747 | 65%
842.58 | -26.02 | 4.29 | 0.146 | 32.52 | 0 | 0 | 100 | 11.48 | 10.8 | 7 | 343.68 | 0.1185747 | 16.75%
842.58 | -26.95 | 4.29 | 0.146 | 32.52 | 0 | 0 | 100 | 6.89 | 10.8 | 9 | 343.68 | 0.1185747 | 15.06%
842.58 | -9.42 | 52.34 | 0.146 | 32.52 | 0 | 0 | 100 | 37.33 | 10.8 | 4 | 343.68 | 0.1185747 | 61.75%
842.58 | -12.57 | 52.34 | 0.146 | 32.52 | 0 | 0 | 100 | 29.75 | 10.8 | 5 | 343.68 | 0.1185747 | 53.56%
842.58 | -16.71 | 52.34 | 0.146 | 32.52 | 0 | 0 | 100 | 21.89 | 10.8 | 6 | 343.68 | 0.1185747 | 48.48%
842.58 | -16.97 | 52.34 | 0.146 | 32.52 | 0 | 0 | 100 | 11.48 | 10.8 | 7 | 343.68 | 0.1185747 | 41.75%
842.58 | -21.87 | 52.34 | 0.146 | 32.52 | 0 | 0 | 100 | 6.89 | 10.8 | 9 | 343.68 | 0.1185747 | 34.06%
842.58 | -11.78 | 2.67 | 0.146 | 32.52 | 0 | 0 | 200 | 37.33 | 10.8 | 4 | 343.68 | 0.2371495 | 95.5%
842.58 | -16.91 | 2.67 | 0.146 | 32.52 | 0 | 0 | 200 | 29.75 | 10.8 | 5 | 343.68 | 0.2371495 | 87.35%
842.58 | -15.97 | 2.67 | 0.146 | 32.52 | 0 | 0 | 200 | 21.89 | 10.8 | 6 | 343.68 | 0.2371495 | 77%
842.58 | -21.55 | 2.67 | 0.146 | 32.52 | 0 | 0 | 200 | 11.48 | 10.8 | 7 | 343.68 | 0.2371495 | 46.63%
842.58 | -24.91 | 2.67 | 0.146 | 32.52 | 0 | 0 | 200 | 6.89 | 10.8 | 9 | 343.68 | 0.2371495 | 34.31%
842.58 | -24.73 | 2.88 | 0.146 | 32.52 | 0 | 0 | 200 | 37.33 | 10.8 | 4 | 343.68 | 0.2371495 | 97.34%
842.58 | -24.34 | 2.88 | 0.146 | 32.52 | 0 | 0 | 200 | 29.75 | 10.8 | 5 | 343.68 | 0.2371495 | 98.35%
842.58 | -25.47 | 2.88 | 0.146 | 32.52 | 0 | 0 | 200 | 21.89 | 10.8 | 6 | 343.68 | 0.2371495 | 96.9%
842.58 | -24.82 | 2.88 | 0.146 | 32.52 | 0 | 0 | 200 | 11.48 | 10.8 | 7 | 343.68 | 0.2371495 | 81.23%
842.58 | -31.89 | 2.88 | 0.146 | 32.52 | 0 | 0 | 200 | 6.89 | 10.8 | 9 | 343.68 | 0.2371495 | 68.21%
842.58 | -18.08 | 4.71 | 0.146 | 32.52 | 0 | 0 | 400 | 37.33 | 10.8 | 4 | 343.68 | 0.4742989 | 97.75%
842.58 | -19.81 | 4.71 | 0.146 | 32.52 | 0 | 0 | 400 | 29.75 | 10.8 | 5 | 343.68 | 0.4742989 | 76.62%
842.58 | -20.89 | 4.71 | 0.146 | 32.52 | 0 | 0 | 400 | 21.89 | 10.8 | 6 | 343.68 | 0.4742989 | 74.72%
842.58 | -22.18 | 4.71 | 0.146 | 32.52 | 0 | 0 | 400 | 11.48 | 10.8 | 7 | 343.68 | 0.4742989 | 72.41%
842.58 | -23 | 4.71 | 0.146 | 32.52 | 0 | 0 | 400 | 6.89 | 10.8 | 9 | 343.68 | 0.4742989 | 68.91%
842.58 | -19.89 | 4.29 | 0.146 | 32.52 | 0 | 0 | 200 | 37.33 | 10.8 | 4 | 343.68 | 0.2371495 | 96.74%
842.58 | -21.2 | 4.29 | 0.146 | 32.52 | 0 | 0 | 200 | 29.75 | 10.8 | 5 | 343.68 | 0.2371495 | 87.69%
842.58 | -22.09 | 4.29 | 0.146 | 32.52 | 0 | 0 | 200 | 21.89 | 10.8 | 6 | 343.68 | 0.2371495 | 77.45%
842.58 | -26.02 | 4.29 | 0.146 | 32.52 | 0 | 0 | 200 | 11.48 | 10.8 | 7 | 343.68 | 0.2371495 | 24.04%
842.58 | -26.95 | 4.29 | 0.146 | 32.52 | 0 | 0 | 200 | 6.89 | 10.8 | 9 | 343.68 | 0.2371495 | 17.11%
842.58 | -9.42 | 52.34 | 0.146 | 32.52 | 0 | 0 | 200 | 37.33 | 10.8 | 4 | 343.68 | 0.2371495 | 68.6%
842.58 | -12.57 | 52.34 | 0.146 | 32.52 | 0 | 0 | 200 | 29.75 | 10.8 | 5 | 343.68 | 0.2371495 | 58.22%
842.58 | -16.71 | 52.34 | 0.146 | 32.52 | 0 | 0 | 200 | 21.89 | 10.8 | 6 | 343.68 | 0.2371495 | 61.04%
842.58 | -16.97 | 52.34 | 0.146 | 32.52 | 0 | 0 | 200 | 11.48 | 10.8 | 7 | 343.68 | 0.2371495 | 59.65%
842.58 | -21.87 | 52.34 | 0.146 | 32.52 | 0 | 0 | 200 | 6.89 | 10.8 | 9 | 343.68 | 0.2371495 | 47.94%
842.58 | -11.78 | 2.67 | 0.146 | 32.52 | 0 | 0 | 300 | 37.33 | 10.8 | 4 | 343.68 | 0.3557242 | 96.56%
842.58 | -16.91 | 2.67 | 0.146 | 32.52 | 0 | 0 | 300 | 29.75 | 10.8 | 5 | 343.68 | 0.3557242 | 91.28%
842.58 | -15.97 | 2.67 | 0.146 | 32.52 | 0 | 0 | 300 | 21.89 | 10.8 | 6 | 343.68 | 0.3557242 | 83.2%
842.58 | -21.55 | 2.67 | 0.146 | 32.52 | 0 | 0 | 300 | 11.48 | 10.8 | 7 | 343.68 | 0.3557242 | 56.58%
842.58 | -24.91 | 2.67 | 0.146 | 32.52 | 0 | 0 | 300 | 6.89 | 10.8 | 9 | 343.68 | 0.3557242 | 35.92%
842.58 | -24.73 | 2.88 | 0.146 | 32.52 | 0 | 0 | 300 | 37.33 | 10.8 | 4 | 343.68 | 0.3557242 | 98.22%
842.58 | -24.34 | 2.88 | 0.146 | 32.52 | 0 | 0 | 300 | 29.75 | 10.8 | 5 | 343.68 | 0.3557242 | 98.49%
842.58 | -25.47 | 2.88 | 0.146 | 32.52 | 0 | 0 | 300 | 21.89 | 10.8 | 6 | 343.68 | 0.3557242 | 98.26%
842.58 | -24.82 | 2.88 | 0.146 | 32.52 | 0 | 0 | 300 | 11.48 | 10.8 | 7 | 343.68 | 0.3557242 | 96.37%
842.58 | -31.89 | 2.88 | 0.146 | 32.52 | 0 | 0 | 300 | 6.89 | 10.8 | 9 | 343.68 | 0.3557242 | 71.95%
842.58 | -18.08 | 4.71 | 0.146 | 32.52 | 0 | 0 | 600 | 37.33 | 10.8 | 4 | 343.68 | 0.7114484 | 98.94%
842.58 | -19.81 | 4.71 | 0.146 | 32.52 | 0 | 0 | 600 | 29.75 | 10.8 | 5 | 343.68 | 0.7114484 | 79.31%
842.58 | -20.89 | 4.71 | 0.146 | 32.52 | 0 | 0 | 600 | 21.89 | 10.8 | 6 | 343.68 | 0.7114484 | 76.88%
842.58 | -22.18 | 4.71 | 0.146 | 32.52 | 0 | 0 | 600 | 11.48 | 10.8 | 7 | 343.68 | 0.7114484 | 76.48%
842.58 | -23 | 4.71 | 0.146 | 32.52 | 0 | 0 | 600 | 6.89 | 10.8 | 9 | 343.68 | 0.7114484 | 74.03%
842.58 | -19.89 | 4.29 | 0.146 | 32.52 | 0 | 0 | 400 | 37.33 | 10.8 | 4 | 343.68 | 0.4742989 | 98.91%
842.58 | -21.2 | 4.29 | 0.146 | 32.52 | 0 | 0 | 400 | 29.75 | 10.8 | 5 | 343.68 | 0.4742989 | 87.57%
842.58 | -22.09 | 4.29 | 0.146 | 32.52 | 0 | 0 | 400 | 21.89 | 10.8 | 6 | 343.68 | 0.4742989 | 75.94%
842.58 | -26.02 | 4.29 | 0.146 | 32.52 | 0 | 0 | 400 | 11.48 | 10.8 | 7 | 343.68 | 0.4742989 | 35.79%
842.58 | -26.95 | 4.29 | 0.146 | 32.52 | 0 | 0 | 400 | 6.89 | 10.8 | 9 | 343.68 | 0.4742989 | 18.98%
842.58 | -9.42 | 52.34 | 0.146 | 32.52 | 0 | 0 | 400 | 37.33 | 10.8 | 4 | 343.68 | 0.4742989 | 77.99%
842.58 | -12.57 | 52.34 | 0.146 | 32.52 | 0 | 0 | 400 | 29.75 | 10.8 | 5 | 343.68 | 0.4742989 | 65.49%
842.58 | -16.71 | 52.34 | 0.146 | 32.52 | 0 | 0 | 400 | 21.89 | 10.8 | 6 | 343.68 | 0.4742989 | 64.74%
842.58 | -16.97 | 52.34 | 0.146 | 32.52 | 0 | 0 | 400 | 11.48 | 10.8 | 7 | 343.68 | 0.4742989 | 66%
842.58 | -21.87 | 52.34 | 0.146 | 32.52 | 0 | 0 | 400 | 6.89 | 10.8 | 9 | 343.68 | 0.4742989 | 59.44%
842.58 | -11.78 | 2.67 | 0.146 | 32.52 | 0 | 0 | 500 | 37.33 | 10.8 | 4 | 343.68 | 0.5928737 | 97.54%
842.58 | -16.91 | 2.67 | 0.146 | 32.52 | 0 | 0 | 500 | 29.75 | 10.8 | 5 | 343.68 | 0.5928737 | 94.17%
842.58 | -15.97 | 2.67 | 0.146 | 32.52 | 0 | 0 | 500 | 21.89 | 10.8 | 6 | 343.68 | 0.5928737 | 88.31%
842.58 | -21.55 | 2.67 | 0.146 | 32.52 | 0 | 0 | 500 | 11.48 | 10.8 | 7 | 343.68 | 0.5928737 | 64.21%
842.58 | -24.91 | 2.67 | 0.146 | 32.52 | 0 | 0 | 500 | 6.89 | 10.8 | 9 | 343.68 | 0.5928737 | 48.17%
842.58 | -18.08 | 4.71 | 0.146 | 32.52 | 0 | 0 | 800 | 37.33 | 10.8 | 4 | 343.68 | 0.9485979 | 99.3%
842.58 | -19.81 | 4.71 | 0.146 | 32.52 | 0 | 0 | 800 | 29.75 | 10.8 | 5 | 343.68 | 0.9485979 | 84.49%
842.58 | -20.89 | 4.71 | 0.146 | 32.52 | 0 | 0 | 800 | 21.89 | 10.8 | 6 | 343.68 | 0.9485979 | 83.02%
842.58 | -22.18 | 4.71 | 0.146 | 32.52 | 0 | 0 | 800 | 11.48 | 10.8 | 7 | 343.68 | 0.9485979 | 80.56%
842.58 | -23 | 4.71 | 0.146 | 32.52 | 0 | 0 | 800 | 6.89 | 10.8 | 9 | 343.68 | 0.9485979 | 78.91%
842.58 | -9.42 | 52.34 | 0.146 | 32.52 | 0 | 0 | 400 | 37.33 | 10.8 | 4 | 343.68 | 0.4742989 | 75.96%
842.58 | -12.57 | 52.34 | 0.146 | 32.52 | 0 | 0 | 400 | 29.75 | 10.8 | 5 | 343.68 | 0.4742989 | 71.16%
842.58 | -16.71 | 52.34 | 0.146 | 32.52 | 0 | 0 | 400 | 21.89 | 10.8 | 6 | 343.68 | 0.4742989 | 68.93%
842.58 | -16.97 | 52.34 | 0.146 | 32.52 | 0 | 0 | 400 | 11.48 | 10.8 | 7 | 343.68 | 0.4742989 | 72.19%
842.58 | -21.87 | 52.34 | 0.146 | 32.52 | 0 | 0 | 400 | 6.89 | 10.8 | 9 | 343.68 | 0.4742989 | 67.31%
842.58 | 1.74 | 2.56 | 0 | 0 | 0 | 0 | 200 | 27.63 | 20 | 3 | 300 | 0.2371495 | 98.98%
842.58 | 5.35 | 2.68 | 0 | 0 | 0 | 0 | 200 | 27.63 | 20 | 3 | 300 | 0.2371495 | 99.49%
842.58 | -9.34 | 2.88 | 0 | 0 | 0 | 0 | 5 | 49.48 | 11.88 | 4 | 180 | 0.005928737 | 65.92%
842.58 | -14.39 | 2.88 | 0 | 0 | 0 | 0 | 5 | 40.44 | 11.88 | 5 | 180 | 0.005928737 | 68.41%
842.58 | -20.36 | 2.88 | 0 | 0 | 0 | 0 | 5 | 10.13 | 11.88 | 6 | 180 | 0.005928737 | 71.31%
842.58 | -23.23 | 2.88 | 0 | 0 | 0 | 0 | 5 | -5.05 | 11.88 | 7 | 180 | 0.005928737 | 73.68%
842.58 | -20.3 | 2.88 | 0 | 0 | 0 | 0 | 5 | -9.99 | 11.88 | 8 | 180 | 0.005928737 | 66.37%
842.58 | -18.33 | 2.88 | 0 | 0 | 0 | 0 | 5 | -15.16 | 11.88 | 9 | 180 | 0.005928737 | 62.63%
842.58 | -15.2 | 2.88 | 0 | 0 | 0 | 0 | 5 | -30.16 | 11.88 | 10 | 180 | 0.005928737 | 57.91%
842.58 | -9.34 | 2.88 | 0 | 0 | 0 | 0 | 30 | 49.48 | 11.88 | 4 | 180 | 0.03557242 | 78.85%
842.58 | -14.39 | 2.88 | 0 | 0 | 0 | 0 | 30 | 40.44 | 11.88 | 5 | 180 | 0.03557242 | 82.61%
842.58 | -20.36 | 2.88 | 0 | 0 | 0 | 0 | 30 | 10.13 | 11.88 | 6 | 180 | 0.03557242 | 87.05%
842.58 | -23.23 | 2.88 | 0 | 0 | 0 | 0 | 30 | -5.05 | 11.88 | 7 | 180 | 0.03557242 | 90%
842.58 | -20.3 | 2.88 | 0 | 0 | 0 | 0 | 30 | -9.99 | 11.88 | 8 | 180 | 0.03557242 | 79.51%
842.58 | -18.33 | 2.88 | 0 | 0 | 0 | 0 | 30 | -15.16 | 11.88 | 9 | 180 | 0.03557242 | 74.61%
842.58 | -15.2 | 2.88 | 0 | 0 | 0 | 0 | 30 | -30.16 | 11.88 | 10 | 180 | 0.03557242 | 68.65%
842.58 | -9.34 | 2.88 | 0 | 0 | 0 | 0 | 40 | 49.48 | 11.88 | 4 | 180 | 0.04742989 | 86.83%
842.58 | -14.39 | 2.88 | 0 | 0 | 0 | 0 | 40 | 40.44 | 11.88 | 5 | 180 | 0.04742989 | 90.51%
842.58 | -20.36 | 2.88 | 0 | 0 | 0 | 0 | 40 | 10.13 | 11.88 | 6 | 180 | 0.04742989 | 95.31%
842.58 | -23.23 | 2.88 | 0 | 0 | 0 | 0 | 40 | -5.05 | 11.88 | 7 | 180 | 0.04742989 | 99%
842.58 | -20.3 | 2.88 | 0 | 0 | 0 | 0 | 40 | -9.99 | 11.88 | 8 | 180 | 0.04742989 | 87.42%
842.58 | -18.33 | 2.88 | 0 | 0 | 0 | 0 | 40 | -15.16 | 11.88 | 9 | 180 | 0.04742989 | 81.89%
842.58 | -15.2 | 2.88 | 0 | 0 | 0 | 0 | 40 | -30.16 | 11.88 | 10 | 180 | 0.04742989 | 75.55%
842.58 | -18.18 | 2.67 | 0 | 0 | 0 | 0 | 200 | 27.43 | 10.86 | 3 | 60 | 0.2371495 | 43.83%
842.58 | -18.18 | 2.67 | 0 | 0 | 0 | 0 | 400 | 27.43 | 10.86 | 3 | 60 | 0.4742989 | 59.43%
842.58 | -18.18 | 2.67 | 0 | 0 | 0 | 0 | 600 | 27.43 | 10.86 | 3 | 60 | 0.7114484 | 61.39%
842.58 | -18.18 | 2.67 | 0 | 0 | 0 | 0 | 800 | 27.43 | 10.86 | 3 | 60 | 0.9485979 | 63.23%
842.58 | -18.18 | 2.67 | 0 | 0 | 0 | 0 | 1000 | 27.43 | 10.86 | 3 | 60 | 1.185747 | 49.26%
842.58 | -18.18 | 2.67 | 0 | 0 | 0 | 0 | 200 | 27.43 | 10.86 | 3 | 300 | 0.2371495 | 61.5%
842.58 | -18.18 | 2.67 | 0 | 0 | 0 | 0 | 400 | 27.43 | 10.86 | 3 | 300 | 0.4742989 | 70.2%
842.58 | -18.18 | 2.67 | 0 | 0 | 0 | 0 | 600 | 27.43 | 10.86 | 3 | 300 | 0.7114484 | 68.63%
842.58 | -18.18 | 2.67 | 0 | 0 | 0 | 0 | 800 | 27.43 | 10.86 | 3 | 300 | 0.9485979 | 82.9%
842.58 | -18.18 | 2.67 | 0 | 0 | 0 | 0 | 1000 | 27.43 | 10.86 | 3 | 300 | 1.185747 | 56.01%
842.58 | -1.4 | 30 | 0 | 0 | 0 | 0 | 25 | 27.43 | 10.86 | 3 | 60 | 0.02964368 | 67.76%
842.58 | -1.4 | 30 | 0 | 0 | 0 | 0 | 50 | 27.43 | 10.86 | 3 | 60 | 0.05928737 | 86.55%
842.58 | -1.4 | 30 | 0 | 0 | 0 | 0 | 100 | 27.43 | 10.86 | 3 | 60 | 0.1185747 | 96.21%
842.58 | -1.4 | 30 | 0 | 0 | 0 | 0 | 150 | 27.43 | 10.86 | 3 | 60 | 0.1778621 | 98.1%
842.58 | -1.4 | 30 | 0 | 0 | 0 | 0 | 200 | 27.43 | 10.86 | 3 | 60 | 0.2371495 | 99.14%
842.58 | -1.4 | 30 | 0 | 0 | 0 | 0 | 25 | 27.43 | 10.86 | 3 | 300 | 0.02964368 | 92.41%
842.58 | -1.4 | 30 | 0 | 0 | 0 | 0 | 50 | 27.43 | 10.86 | 3 | 300 | 0.05928737 | 96.55%
842.58 | -1.4 | 30 | 0 | 0 | 0 | 0 | 100 | 27.43 | 10.86 | 3 | 300 | 0.1185747 | 97.93%
842.58 | -1.4 | 30 | 0 | 0 | 0 | 0 | 150 | 27.43 | 10.86 | 3 | 300 | 0.1778621 | 98.97%
842.58 | -1.4 | 30 | 0 | 0 | 0 | 0 | 200 | 27.43 | 10.86 | 3 | 300 | 0.2371495 | 99.6%
200 | -10.21 | 4 | 0 | 0 | 0 | 0 | 24 | -5.18 | 86.12 | 7 | 300 | 0.12 | 7.03%
200 | -10.21 | 4 | 0 | 0 | 0 | 0 | 48 | -5.18 | 86.12 | 7 | 300 | 0.24 | 37.21%
200 | -10.21 | 4 | 0 | 0 | 0 | 0 | 86 | -5.18 | 86.12 | 7 | 300 | 0.43 | 38.67%
200 | -10.21 | 4 | 0 | 0 | 0 | 0 | 124 | -5.18 | 86.12 | 7 | 300 | 0.62 | 37.45%
200 | -10.21 | 4 | 0 | 0 | 0 | 0 | 164 | -5.18 | 86.12 | 7 | 300 | 0.82 | 40.48%
200 | -10.21 | 4 | 0 | 0 | 0 | 0 | 208 | -5.18 | 86.12 | 7 | 300 | 1.04 | 52.69%
200 | -10.21 | 4 | 0 | 0 | 0 | 0 | 240 | -5.18 | 86.12 | 7 | 300 | 1.2 | 51.03%
200 | -10.21 | 4 | 0.146 | 32.52 | 0 | 0 | 24 | 43.87 | 88.23 | 7 | 300 | 0.12 | 32.85%
200 | -10.21 | 4 | 0.146 | 32.52 | 0 | 0 | 48 | 43.87 | 88.23 | 7 | 300 | 0.24 | 52.12%
200 | -10.21 | 4 | 0.146 | 32.52 | 0 | 0 | 86 | 43.87 | 88.23 | 7 | 300 | 0.43 | 72.97%
200 | -10.21 | 4 | 0.146 | 32.52 | 0 | 0 | 124 | 43.87 | 88.23 | 7 | 300 | 0.62 | 80.73%
200 | -10.21 | 4 | 0.146 | 32.52 | 0 | 0 | 164 | 43.87 | 88.23 | 7 | 300 | 0.82 | 86.67%
200 | -10.21 | 4 | 0.146 | 32.52 | 0 | 0 | 208 | 43.87 | 88.23 | 7 | 300 | 1.04 | 88.61%
200 | -10.21 | 4 | 0.146 | 32.52 | 0 | 0 | 240 | 43.87 | 88.23 | 7 | 300 | 1.2 | 88%
200 | -10.21 | 4 | 0.146 | 8.69 | 0 | 39.71 | 24 | 22.3 | 90.22 | 7 | 300 | 0.12 | 18.42%
200 | -10.21 | 4 | 0.146 | 8.69 | 0 | 39.71 | 48 | 22.3 | 90.22 | 7 | 300 | 0.24 | 20.73%
200 | -10.21 | 4 | 0.146 | 8.69 | 0 | 39.71 | 86 | 22.3 | 90.22 | 7 | 300 | 0.43 | 38.79%
200 | -10.21 | 4 | 0.146 | 8.69 | 0 | 39.71 | 124 | 22.3 | 90.22 | 7 | 300 | 0.62 | 58.42%
200 | -10.21 | 4 | 0.146 | 8.69 | 0 | 39.71 | 164 | 22.3 | 90.22 | 7 | 300 | 0.82 | 69.7%
200 | -10.21 | 4 | 0.146 | 8.69 | 0 | 39.71 | 208 | 22.3 | 90.22 | 7 | 300 | 1.04 | 73.19%
200 | -10.21 | 4 | 0.146 | 8.69 | 0 | 39.71 | 240 | 22.3 | 90.22 | 7 | 300 | 1.2 | 67.88%
200 | -10.21 | 4 | 0.146 | 4.92 | 4.92 | 0 | 24 | 19.23 | 90.12 | 7 | 300 | 0.12 | 29.33%
200 | -10.21 | 4 | 0.146 | 4.92 | 4.92 | 0 | 48 | 19.23 | 90.12 | 7 | 300 | 0.24 | 30.18%
200 | -10.21 | 4 | 0.146 | 4.92 | 4.92 | 0 | 86 | 19.23 | 90.12 | 7 | 300 | 0.43 | 30.42%
200 | -10.21 | 4 | 0.146 | 4.92 | 4.92 | 0 | 124 | 19.23 | 90.12 | 7 | 300 | 0.62 | 34.67%
200 | -10.21 | 4 | 0.146 | 4.92 | 4.92 | 0 | 164 | 19.23 | 90.12 | 7 | 300 | 0.82 | 48.24%
200 | -10.21 | 4 | 0.146 | 4.92 | 4.92 | 0 | 208 | 19.23 | 90.12 | 7 | 300 | 1.04 | 47.46%
200 | -10.21 | 4 | 0.146 | 4.92 | 4.92 | 0 | 240 | 19.23 | 90.12 | 7 | 300 | 1.2 | 47.46%
200 | -10.21 | 4 | 0 | 0 | 0 | 0 | 208 | -5.18 | 86.12 | 7 | 0 | 1.04 | 0%
200 | -10.21 | 4 | 0 | 0 | 0 | 0 | 208 | -5.18 | 86.12 | 7 | 60 | 1.04 | 0.12%
200 | -10.21 | 4 | 0 | 0 | 0 | 0 | 208 | -5.18 | 86.12 | 7 | 120 | 1.04 | 31.75%
200 | -10.21 | 4 | 0 | 0 | 0 | 0 | 208 | -5.18 | 86.12 | 7 | 180 | 1.04 | 41.71%
200 | -10.21 | 4 | 0 | 0 | 0 | 0 | 208 | -5.18 | 86.12 | 7 | 240 | 1.04 | 48.44%
200 | -10.21 | 4 | 0 | 0 | 0 | 0 | 208 | -5.18 | 86.12 | 7 | 420 | 1.04 | 56.78%
200 | -10.21 | 4 | 0 | 0 | 0 | 0 | 208 | -5.18 | 86.12 | 7 | 600 | 1.04 | 59.44%
200 | -10.21 | 4 | 0 | 0 | 0 | 0 | 208 | -5.18 | 86.12 | 7 | 900 | 1.04 | 62.22%
200 | -10.21 | 4 | 0.146 | 32.52 | 0 | 0 | 208 | 43.87 | 88.23 | 7 | 0 | 1.04 | 0%
200 | -10.21 | 4 | 0.146 | 32.52 | 0 | 0 | 208 | 43.87 | 88.23 | 7 | 60 | 1.04 | 48.2%
200 | -10.21 | 4 | 0.146 | 32.52 | 0 | 0 | 208 | 43.87 | 88.23 | 7 | 120 | 1.04 | 69.18%
200 | -10.21 | 4 | 0.146 | 32.52 | 0 | 0 | 208 | 43.87 | 88.23 | 7 | 180 | 1.04 | 80.76%
200 | -10.21 | 4 | 0.146 | 32.52 | 0 | 0 | 208 | 43.87 | 88.23 | 7 | 240 | 1.04 | 82.5%
200 | -10.21 | 4 | 0.146 | 32.52 | 0 | 0 | 208 | 43.87 | 88.23 | 7 | 420 | 1.04 | 85.63%
200 | -10.21 | 4 | 0.146 | 32.52 | 0 | 0 | 208 | 43.87 | 88.23 | 7 | 600 | 1.04 | 85.86%
200 | -10.21 | 4 | 0.146 | 32.52 | 0 | 0 | 208 | 43.87 | 88.23 | 7 | 900 | 1.04 | 86.33%
200 | -10.21 | 4 | 0.146 | 8.69 | 0 | 0 | 208 | 22.3 | 90.22 | 7 | 0 | 1.04 | 0%
200 | -10.21 | 4 | 0.146 | 8.69 | 0 | 0 | 208 | 22.3 | 90.22 | 7 | 60 | 1.04 | 39.51%
200 | -10.21 | 4 | 0.146 | 8.69 | 0 | 0 | 208 | 22.3 | 90.22 | 7 | 120 | 1.04 | 54.11%
200 | -10.21 | 4 | 0.146 | 8.69 | 0 | 0 | 208 | 22.3 | 90.22 | 7 | 180 | 1.04 | 55.04%
200 | -10.21 | 4 | 0.146 | 8.69 | 0 | 0 | 208 | 22.3 | 90.22 | 7 | 240 | 1.04 | 61.18%
200 | -10.21 | 4 | 0.146 | 8.69 | 0 | 0 | 208 | 22.3 | 90.22 | 7 | 420 | 1.04 | 68.02%
200 | -10.21 | 4 | 0.146 | 8.69 | 0 | 0 | 208 | 22.3 | 90.22 | 7 | 600 | 1.04 | 72.19%
200 | -10.21 | 4 | 0.146 | 8.69 | 0 | 0 | 208 | 22.3 | 90.22 | 7 | 900 | 1.04 | 74.16%
200 | -10.21 | 4 | 0.146 | 4.92 | 4.92 | 0 | 208 | 19.23 | 90.12 | 7 | 0 | 1.04 | 0%
200 | -10.21 | 4 | 0.146 | 4.92 | 4.92 | 0 | 208 | 19.23 | 90.12 | 7 | 60 | 1.04 | 0.12%
200 | -10.21 | 4 | 0.146 | 4.92 | 4.92 | 0 | 208 | 19.23 | 90.12 | 7 | 120 | 1.04 | 14.83%
200 | -10.21 | 4 | 0.146 | 4.92 | 4.92 | 0 | 208 | 19.23 | 90.12 | 7 | 180 | 1.04 | 37.78%
200 | -10.21 | 4 | 0.146 | 4.92 | 4.92 | 0 | 208 | 19.23 | 90.12 | 7 | 240 | 1.04 | 45.19%
200 | -10.21 | 4 | 0.146 | 4.92 | 4.92 | 0 | 208 | 19.23 | 90.12 | 7 | 420 | 1.04 | 55.62%
200 | -10.21 | 4 | 0.146 | 4.92 | 4.92 | 0 | 208 | 19.23 | 90.12 | 7 | 600 | 1.04 | 62.57%
200 | -10.21 | 4 | 0.146 | 4.92 | 4.92 | 0 | 208 | 19.23 | 90.12 | 7 | 900 | 1.04 | 64.77%